## Eccleshall ceramics
ECC no | Bag No. | Areas | Sub-areas | Weight | Total Weight | ENV | No. from each context | No. of fragments | Total No. of fragments | Residual? | Fabric | Subgroup | Glaze Colour | Inclusions | Metallic level | Interior? | Exterior? | Notes | Rim (%) | Total Rim (%) | Rim diameter | Total Body (%) | Base (%) | Total Base (%) | Base diameter | Total Completeness (%) | Average Completeness (%) | Average completeness if non-residual (%) | Handles present | Handle scars/stump present | Handle form | Handle notes | Sooting? | Kiln notes | Decoration | Illustrated? | Form | Generalised form | Notes
1 | 313,348,148,376,355,309,141,174,353 | K(D), K(D), K(C), K(D), K(D), K(D), K(C), K(C), K(D) | N Wall | 2528 | 2528 | 1 | 7,6,6,4,3,2,2,1,1 | 32 | 32 | n | BGCw | 1 | 3 | 0 | 0 | y | n | patchy over rim of vessel | 70 | 70 | 370 approx (oval) | 70 | 100 | 100 | 210 (oval) | 240 | 80 | 80 | n | [6 empty] | y | pancheon | food preparation vessel | near complete oval pancheon, with slightly patchy glaze towards rim. Iron concretion on part of rim
2 | 404,411,33,7 | NE Tower (all) | NE Tower | 2868 | 2868 | 1 | 54,3,2,2 | 61 | 61 | Intrusive | BGCw | 3 | 4 | 0 | 0 | y | n | extends up to, but not over, rim of vessel. Rim brushed in part with red slip, which extends under glaze | 66 | 66 | 440 approx | 66 | 95 | 95 | 190mm (slightly ovoid) | 227 | 75.66667 | 0 | n | [6 empty] | y | pancheon | food preparation vessel | complete profile of oval pancheon. Almost certainly later than civil war
3 | 407,305,unmarked | O,K(C) | N Wall | 1246 | 1246 | 1 | 2,1,1 | 4 | 4 | n | MWw/PMCw? |  | 4 | 0 | 0 | y | n | large patch of glaze on interior base of pan | 50 | 50 | 440 approx | 52 | 52 | 52 | 440 approx | 154 | 51.33333 | 51.33333 | 1 |  | strap | upright handle, slightly curved towards top. Large thumb impressions at base | heavily sooted all around exterior |  |  | y | dripping pan | cooking vessel | note with vessel states 15th Century dripping pan. Thick food reside around exterior as well, probably associated with use
4 | 186, 208,340 | K(C),K(C),K(D) | N Wall | 285 | 285 | 1 | 2,2,2 | 6 | 6 | n | PMCw | 1 |  |  |  | n | n | completely unglazed | 80 | 80 | 175 | 80 | 80 | 80 | 70 | 240 | 80 | 80 |  |  |  |  | very slight sooting | thumb marks on exterior, pronounced throwing knop on inside |  | y | lid | other
5 | 350 | K(D) | N Wall | 270 | 270 | 1 | 1 | 1 | 1 | n | BGCw | 2 | 4 | 1 | 2 | y | n | glaze with matt streaks in it, dribbles of glaze extend over rim. Dark red slip extends over rim with extremely thick and bobbly blob on exterior | 14 | 14 | 400 |  |  |  |  | 14 | 4.666667 | 4.666667 | [8 empty] | pancheon | food preparation vessel
6 | 177,168 | L (all) | N Wall | 155 | 155 | 1 | 3,1 | 4 | 4 | n | BGCw | 4 | 3 | 0 | 0 | y | n | extends up to and only slightly onto rim. Dark red slip covering vessel | 14 | 14 | 360 |  |  |  |  | 14 | 4.666667 | 4.666667 |  |  |  |  | slight sooting underneath rim |  |  |  | pancheon | food preparation vessel
7 | 6,4,132,22,125,40,133,18,122,110,223 | C, C, F+F/C, C/Wall, C/D/E, C/D, C/F, C, C/F, C/F | NE Tower | 255,174,26,39,33,16,8,14,11,6,9,4 | 595 | 1 | 4,3,2,1,1,1,1,1,1,1,1 | 4,3 (10x1) | 17 | n | BGCw | 5 | 3 | 0 | 0 | y | n | exterior and interior covered in mid pink red slip. Splashes of glaze extend onto rim | 20+17+3 | 40 | 450 | 3 |  |  |  | 43 | 14.33333 | 14.33333 | [8 empty] | pancheon | food preparation vessel
8 | 4,6,76,5,14,3,12 | C, C, D, C, D, C, B (Moat) | NE Tower | 482 | 482 | 1 | 3,1,1,1,1,1,1 | 9 | 9 | n | BGCw | 5 | 3 | 0 | 0 | y | n | does not extend to rim, although splashes on rim edge. Underside of base has rare splashing | 5 | 5 | 460 | 7 | 90 | 90 | 260 | 102 | 34 | 34 | [7 empty] | y | pancheon | food preparation vessel | complete profile of pancheon
9 | 4,18,48,49,103,188 | C, C, C/D, C/D, Spoil, L | NE Tower, N Wall | 47,21,14,13 | 95 | 1 | 1,1,1,1,1,1 | 3,3x1 | 6 | n | BGCw | 6 | 3 | 3 | 0 | y | n | glaze only extending halfway up sherd, base covered but not walls? Uneven edge. Exterior covered in mid brown red slip(?). Very small yellow speckling throughout glaze |  |  |  | 3 |  |  |  | 3 | 1 | 1 | [8 empty] | U/ID | U/ID | Unidentified. May be a jug , although could also be a bowl/pancheon. Very fine fabric
10 | 384,5,4,24,6,389,375,343 | K(D), C, C, C/Wall, C, K(D), O, K(D) | NE Tower, N Wall | 444 | 444 | 4 | 17,1,1,1,1,1,1,1,1 | 4,3,(17x1) | 24 | n | BGCw | 6 | 3 | 3 | 0 | y | n | very small yellow speckling throughout glaze |  |  |  | 3 | 90 |  |  | 3 | 1 | 1 | [5 empty] | stacking marks on underside of large base |  |  | U/ID | U/ID | Unidentified, various forms. One large base (c210mm diameter) but form unknown- could be a bowl but could equally be a jug. Others unknown, but very fine fabric)
11 | 351,210,174,402,186,317,319,402,154,365 | K(D), M, K(C), O, K(C), O, O, O, K(C), K(D) | N Wall | 310,24,23,9 | 366 | 1 | 4,3,3,3,2,2,1,2,1,1 | 21 | 21 | n | BGCw | 7 | 3 | 3 | 2 | y | n | streaky glaze, probably due to its uneven thickness. Very uneven, running over rim in places but not in others. Dark red slip internally and externally. | 55 | 55 | 200 |  |  |  |  | 55 | 18.33333 | 18.33333 | [5 empty] | glaze dried/fired upside down |  | y | fine storage vessel | fine storage vessel | 17thC fabric and glaze, but medieval form
12 | 14,44,82,18,37,49 | D,D,D,C,C/E,C/D | NE Tower | 1189 | 1189 | 1 | 7,4,1,1,1,1 | 15 | 15 | n | BGCw | 6 | 3 | 0 | 0 | y | n | does not extend to rim, glaze has an uneven edge | 12 | 12 | 470 approx | 20 | 30 | 30 | 220 | 62 | 20.66667 | 20.66667 | [7 empty] | y | pancheon | food preparation vessel | complete profile of oval pancheon
13 | 384,408,317,319,311,402,315,368,153,375,316,308 | K(D), O, O, O, O, O, O, K(D), O, K(D), K(C), O, O, K(D) | N Wall | 1536,127,75 | 1738 | 1 | 17,4,4,2,2,2,1,1,1,1,1,1 | 34+3 | 37 | n | BGCw | 6 | 3 | 1 | 2 | y | n | glaze does not extend to rim, other occasional splashes. Uneven edge to glaze and very thin patches under rim | 14+9+4 | 27 | 480 | 15 | 70 | 70 | 200 | 112 | 37.33333 | 37.33333 | [8 empty] | pancheon | food preparation vessel | complete profile of a pancheon
14 | 351,161,154,354,150,140,340,303 | K(D), K(A+B), K(C), K(D), K, K, K(D), K(B) | N Wall | 925 | 925 | 1 | 4,3,2,2,1,1,1,1 | 15 | 15 | n | irsw-u |  |  |  |  | n | n |  | 20 | 20 | 150 | 50 | 75 | 75 | 160 | 145 | 48.33333 | 48.33333 | 1 |  | lugs | one small lug stump present | yes |  | wavy line round side, slightly overlapping at times | y | cooking Jar | cooking vessel | complete profile of medieval cooking jar with sagging base. Light sooting on exterior
15 | 131,129 | F+F/C (all) | NE Tower | 94 | 94 | 1 | 3,1 | 4 | 4 | n | irsw-t |  | 11 | 0 | 0 | n | y | uneven and very thin, does not extend over entire surface | 40 | 40 | 80 |  |  |  |  | 40 | 13.33333 | 13.33333 | [6 empty] | horizontal lines below lip |  | jug | liquid transportation vessel
16 | 213,214,407 | C/F, Spoil, O | NE Tower, N Wall | 27 | 27 | 3 | 1,1,1 | 3 | 3 | n | irsw-t |  | 11 | 0 | 0 | n | y | uneven and patchy |  |  |  | 3 |  | 3 |  | 6 | 2 | 2 | [8 empty] | U/ID | U/ID
17 | 504 | NE Tower | NE Tower | 479 | 479 | 1 | 3 | 3 | 3 | n | BGCw | 3 | 4 | 0 | 0 | y | n | grey slip on interior, dark red slip on exterior |  |  |  | 5 | 15 | 15 | 300 approx (oval) | 20 | 6.666667 | 6.666667 | [8 empty] | pancheon | food preparation vessel | base of oval pancheon, glaze moderately abraded
18 | 130 | J | N Wall | 234 | 234 | 1 | 1 | 1 | 1 | n | BGCw | 4 | 1 | 1 | 0 | y | n | dark red slip on exterior, rare iron streaks in glaze. | 17 | 17 | 300 approx | 3 |  |  |  | 20 | 6.666667 | 6.666667 | [6 empty] | three ridges on exterior below rim |  | bowl/pancheon | food preparation vessel
19 | 391,229 | M (all) | N Wall | 254 | 254 | 1 | 2,1 | 3 | 3 | n | BGCw | 8 | 3 | 1 | 0 | y | n | moderately frequent iron streaks in glaze, glaze extends up to, but not over, rim. Exterior covered with dark red slip at rim brightening to orange towards base. Buff slip under glaze | 14 | 14 | 320 | 20 | 15 | 15 | 160 | 49 | 16.33333 | 16.33333 | [8 empty] | pancheon | food preparation vessel
20 | 18,18,19,51,107 | C, C, F (F, C/D) | NE Tower | 236,75 | 311 | 1 | 1,1,1 (1,1) | 3,(2) | 5 | n | BGCw | 4 | 3 | 0 | 1 | y | n | glaze extends up to, but not over, rim. Red slip on interior and exterior | 15+7 | 22 | 410 | 7 |  |  |  | 29 | 9.666667 | 9.666667 | [8 empty] | bowl/pancheon | food preparation vessel
21 | 18,185,42,51,57,168 | C, L, D, C/D, C/E+E, L | NE Tower, N Wall | 34,20,15,20,12,7,8 | 116 | 3 | 2,1,1,1,1,1 | 7x1 | 7 | n | BGCw | 4 | 3 | 0 | 1 | y | n | red slip on interior and exterior |  |  |  | 3 |  |  |  | 3 | 1 | 1 | [8 empty] | U/ID | U/ID
22 | 133,129,18 | C/F, F+F/C, C | NE Tower | 56,31,50 | 137 | 1 | 2,1,3 (1=?) | 3,3,1 | 7 | n | BGCw | 5 | 1 | 2 | 0 | y | n | dark buff pink slip on exterior |  |  |  | 3 |  |  |  | 3 | 1 | 1 | [8 empty] | bowl/pancheon | food preparation vessel
23 | 18,12,48 | C, B(Moat), C/D | NE Tower | 89 | 89 | 1 | 1,1,1 | 3 | 3 | n | BGCw | 5 | 4 | 0 | 1 | y | n | dark red slip on interior and exterior, patchy glaze extends up to but not over rim | 10 | 10 | 400 |  |  |  |  | 10 | 3.333333 | 3.333333 | [8 empty] | pancheon | food preparation vessel
24 | 168,177 | L (all) | N Wall | 284 | 284 | 1 | 1,1, | 2 | 2 | n | BGCw | 9 | 3 | 0 | 0 | y | n | dark red slip in interior and exterior |  |  |  |  | 20 | 20 | 350mm approx | 20 | 6.666667 | 6.666667 | [8 empty] | U/ID | U/ID
25 | 45,104 | NE Tower, unknown | NE Tower | 92 | 92 | 1 | 1,1 | 2x1 | 2 | n | BGCw | 10 | 4 | 0 | 0 | y | n | very patchy on rim. Dark red slip on exterior with dark red brown slip on interior and rim extending over exterior glaze under lip | 5+2 | 7 | 480 |  |  |  |  | 7 | 2.333333 | 2.333333 | [8 empty] | pancheon | food preparation vessel
26 | 9 | NE Tower | NE Tower | 15 | 15 | 1 | 1 | 1 | 1 | n | BGCw | 10 | 4 | 0 | 0 | y | n | dark red slip on exterior, probably also on interior |  |  |  |  | <5 | 3 | unknown | 3 | 1 | 1 | [8 empty] | U/ID | U/ID
27 | 177,185 | L (all) | N Wall | 127 | 127 | 1 | 1,1 | 2 | 2 | n | BGCw | 9 | 3 | 0 | 0 | y | n | dark red slip on exterior |  |  |  |  | 17 | 17 | 240 | 17 | 5.666667 | 5.666667 | [8 empty] | U/ID | U/ID
28 | 30,14,4,37 | E, D, C, C/E | NE Tower | 33,11,10 | 54 | 1 | 1,1,1,1 | 2,2 | 4 | n | BGCw | 4 | 3 | 0 | 0 | y | n | dark red slip on exterior |  |  |  |  | <5 | 3 | no rim | 3 | 1 | 1 | [8 empty] | U/ID | U/ID
29 | 368,402 | K(D), O | N Wall | 59 | 59 | 1 | 1,1 | 2 | 2 | n | BGCw | 6 | 3 | 3 | 1 | y | n | dark red slip on exterior |  |  |  | 3 |  |  |  | 3 | 1 | 1 | [8 empty] | U/ID | U/ID
30 | 168,196 | L (all) | N Wall | 45,13 | 58 | 1 | 1,1 | 2X1 | 2 | n | BGCw | 10 | 3 | 0 | 1 | y | n | dark red slip on exterior, moderate iron streaks in glaze |  |  |  | 3 |  |  |  | 3 | 1 | 1 | [8 empty] | U/ID | U/ID
31 | 188,177,18 | L,L,C | N Wall | 31,26,10,8 | 75 | 3 | 2,2,1 | 2,3x1 | 5 | n | BGCw | 9 | 2 | 0 | 0 | y | n | buff pink to dark buff pink slip on exterior |  |  |  | 3 |  |  |  | 3 | 1 | 1 | [8 empty] | U/ID | U/ID
32 | 41 | E | NE Tower | 27 | 27 | 1 | 1 | 1 | 1 | n | BGCw | 11 | 1 | 0 | 1 | y | ? | dark red slip on interior, exterior completely abraded | <5 | 3 | abraded |  |  |  |  | 3 | 1 | 1 | [8 empty] | U/ID | U/ID
33 | 100 | F | NE Tower | 12 | 12 | 1 | 1 | 1 | 1 | n | BGCw | 12 | 2 | 3 | 0 | y | n | buff slip on exterior, interior has frequent grit in glaze |  |  |  | 3 |  |  |  | 3 | 1 | 1 | [8 empty] | U/ID | U/ID
34 | 101,124 | G,H | NW Tower | 131,75,53,39,29 | 327 | 1 | 5,2 | 3,4x1 | 7 | Intrusive | Post-17thC | BGCw 4 | 4 | 0 | 0 | y | n | dark red slip on exterior and interior, very rich glossy black glaze with definite edge before rim. Not an early 17thC glaze pattern | 8 | 8 | 440 |  |  |  |  | 8 | 2.666667 | 0 | [8 empty] | bowl/pancheon | food preparation vessel | glaze is too glossy with too definite an edge to be early 17th.
35 | 115 | H | NW Tower | 21 | 21 | 1 | 1 | 1 | 1 | n | BGCw | 5 | 4 | 0 | 0 | y | y | absent on top of rim, dirty buff slip on interior and exterior | 5 | 5 | 190 |  |  |  |  | 5 | 1.666667 | 1.666667 | [8 empty] | heavy duty storage vessel | large storage vessel
36 | 124,82 | H,D | NW Tower, NE Tower | 45, 41 | 86 | 2 | 2,1 | 2,1 | 3 | n | BGCw | 5 | 4 | 0 | 0 | y | n | red slip on exterior |  |  |  |  | 8,10 | 18 | 240, abraded | 18 | 6 | 6 | [8 empty] | U/ID | U/ID
37 | 124,103,30 | H,Spoil,E | NW Tower, NE Tower | 102,57,48 | 207 | 3 | 1,1,1,1 | 3x1 | 3 | n | BGCw | 4 | 4 | 0 | 0 | n | n | buff red to red slip on exterior |  |  |  | 3 |  |  |  | 3 | 1 | 1 | [8 empty] | U/ID | U/ID
38 | 109 | H | NW Tower | 121 | 121 | 1 | 1 | 1 | 1 | n | BGCw | 4 | 4 | 0 | 3 | y | y | uneven edge on exterior, abraded on interior. Dark red slip on interior and exterior |  |  |  | 3 |  |  |  | 3 | 1 | 1 | [8 empty] | U/ID | U/ID | UBS, very thick and heavy sherd, may be from a jar rather than a pancheon (and glazed externally)
39 | 38 | NW Tower | NW Tower | 64 | 64 | 1 | 1 | 1 | 1 | n | BGCw | 4 | 4 | 0 | 2 | y | n | buff pink slip on interior and exterior | <5 | 3 | edge missing |  |  |  |  | 3 | 1 | 1 | [8 empty] | pancheon | food preparation vessel
40 | 18 | C | NE Tower | 41 | 41 | 1 | 1 | 1 | 1 | n | BGCw | 7 |  |  |  | n | n | dark red slip on interior and exterior | <5 | 3 | c.330 |  |  |  |  | 3 | 1 | 1 | [8 empty] | bowl/pancheon | food preparation vessel | bowl/pancheon rim
41 | 46 | B (Moat) | NE Tower | 29 | 29 | 1 | 1 | 1 | 1 | Intrusive | Post-17thC | BGCw 10 | 4 | 0 | 0 | y | n | buff pink slip on interior and exterior |  |  |  | 3 |  |  |  | 3 | 1 | 0 | [8 empty] | U/ID | U/ID | glaze is very thick and glossy-more likely to be late 17th than early
42 | 115 | H | NW Tower | 34 | 34 | 1 | 1 | 1 | 1 | n | BGCw | 8 | 4 | 0 | 0 | y | n | red slip on interior and exterior | 7 | 7 | 320 |  |  |  |  | 7 | 2.333333 | 2.333333 |  |  |  |  | sooting on and underneath rim |  |  |  | U/ID | U/ID | could be a jar rim, but also might be a bowl. Unclear
43 | 101 | G,H | NW Tower | 16 | 16 | 1 | 1 | 1 | 1 | n | BGCw | 12 |  |  |  | n | n | dark purple slip on interior and exterior | 15 | 15 | 130 |  |  |  |  | 15 | 5 | 5 | [8 empty] | fine storage jar? | fine storage vessel
44 | 109 | H | NW Tower | 30 | 30 | 1 | 1 | 1 | 1 | n | BGCw | 9 | 3 | 0 | 0 | n | n | purple slip on interior |  |  |  |  | 20 | 20 | 120 approx | 20 | 6.666667 | 6.666667 | [8 empty] | U/ID | U/ID | Unidentified, may be a closed form (jar or jug) but unclear
45 | 384 | K(D) | N Wall | 10 | 10 | 1 | 1 | 1 | 1 | n | BGCw | 11 | 4 | 0 | 0 | y | n | extends over rim, dark red slip on interior and exterior | <5 | 3 | too small |  |  |  |  | 3 | 1 | 1 | [8 empty] | U/ID | U/ID | Unidentified rim, probably from a pancheon
46 | 10,51 | porch, C/D | NE Tower | 20,3 | 23 | 2 | 1,1 | 2x1 | 2 | n | BGCw | 12 | 2 | 0 | 0 | y | n | dark red slip on exterior and interior | <5 | 3 | too small |  | 7 | 7 | 250 | 10 | 3.333333 | 3.333333 | [8 empty] | U/ID | U/ID | Unidentified rim and base from two different vessels
47 | 132 | F+F/C | NE Tower | 10 | 10 | 1 | 1 | 1 | 1 | n | BGCw | 9 |  |  |  | n | n | no glaze or slip | 6 | 6 | 170 |  |  |  |  | 6 | 2 | 2 | [8 empty] | fine storage jar? | fine storage vessel
48 | 73 | B (Moat) | NE Tower | 5 | 5 | 1 | 1 | 1 | 1 | n | Yw | 1 | 8 | 2 | 0 | y | n | buff slip on exterior, glaze has moderate brown and light yellow flecking. Extends partially over rim | <5 | 3 | too small |  |  |  |  | 3 | 1 | 1 | [8 empty] | bowl rim? | food preparation vessel | bowl rim?
49 | 221 and 224(?) | K(A) (all) | N Wall | 48 | 48 | 1 | ? | 6 | 6 | n | BGCw | 4 | 3 | 0 | 3 | y | y | very dark brown, almost black where metallic |  |  |  | 5 |  |  |  | 5 | 1.666667 | 1.666667 | [6 empty] | at least three narrow grooves on upper body |  | fine storage jar? | fine storage vessel | well glazed on interior suggesting this may be a jar rather than a jug
50 | 124 | H, 20-40cm | NW Tower | 25 | 25 | 1 | 1 | 1 | 1 | Intrusive | Post-17thC | BGCw 10 | 4 | 0 | 1 | y | y | very good glaze, raised lump on interior due to large inclusion in fabric | 9 | 9 | 21 |  |  |  |  | 9 | 3 | 0 | [8 empty] | fine storage jar | fine storage vessel | very thick glossy black glaze which looks too good to be early-mid 17thC
51 | 125 | C/D/E | NE Tower | 45 | 45 | 1 | 1 | 1 | 1 | n | BGCw | 6 | 3 | 0 | 3 | y | n | very dark red to black slip on interior and exterior. Glaze does not extend to rim on interior | 5 | 5 | c.300, but exterior abraded |  |  |  |  | 5 | 1.666667 | 1.666667 | [8 empty] | bowl/pancheon | food preparation vessel | Very thick bowl rim
52 | 38 | NW Tower | NW Tower | 22 | 22 | 1 | 1 | 1 | 1 | n | BGCw | 5 | 4 | 0 | 0 | y | n | dark red slip on interior and exterior, only slight splash of glaze on lip of rim | 5 | 5 | 300 |  |  |  |  | 5 | 1.666667 | 1.666667 | [8 empty] | heavy duty storage vessel | large storage vessel | Very chunky rim of a medium sized jar
53 | 177 | L | N Wall | 8 | 8 | 1 | 1 | 1 | 1 | n | BGCw | 8 | 3 | 0 | 3 | y | n | dark red slip on interior and exterior, rim is only partially covered by glaze | 3 | 3 | 440 |  |  |  |  | 3 | 1 | 1 | [8 empty] | pancheon | food preparation vessel
54 | 177 | L | N Wall | 8 | 8 | 1 | 1 | 1 | 1 | n | BGCw | 10 | 3 | 0 | 3 | y | n | only a few spots on rim | 1 | 1 | too small |  |  |  |  | 1 | 0.3333333 | 0.3333333 | [8 empty] | pancheon | food preparation vessel
55 | 126 | H | NW Tower | 10 | 10 | 1 | 1 | 1 | 1 | n | BGCw | 9 | 4 | 0 | 3 | y | y | very lustrous glaze | 7 | 7 | 160 |  |  |  |  | 7 | 2.333333 | 2.333333 | [8 empty] | fine storage jar | fine storage vessel
56 | 121,9,45,101 | H, NE Tower, NE Tower, G | NW Tower | 25,14,13,8,7 | 67 | 5 | 2,1,1,1 | 5x1 | 5 | n | BGCw | 9 | 4 and 5 | 0 | 0 | y | n | one has slight glaze on exterior, colours vary from dark brown to black |  |  |  | 3 |  |  |  | 3 | 1 | 1 | [8 empty] | U/ID | U/ID
57 | 3,4,12,14,18,19,21,27,40,48,49,51,57,67,81,185,322,unmarked | C, C, B(Moat), D, C, C, D, C/D, C/D, C/D, C/D, C/D, C/E+E, NW Tower, L, N | NE Tower, N Wall | 1905,22,12,11,7,7,7,7,5,5,4,3,3,3,2,2,2,1,1 | 2009 | 1 | 12,1,20,1,9,1,1,1,1,2,10,11,3,1,1,1,1,2 | 58,5,16 | 79 | n | BGCw | 8 | 3 | 0 | 2 | y | n | dark red slip over exterior, extending under glaze. Glaze is variable in colour across vessel, but always dark brown and varies from glossy to metallic. In places glaze extends to rim, but on other sides it stops around 25mm before rim | 25 | 25 | 450 | 80 | 100 | 100 | 230 | 205 | 68.33333 | 68.33333 | [5 empty] | seems to be a split in vessel wall with glaze filling the crack |  | y | pancheon | food preparation vessel | near complete oval pancheon, in many pieces. Includes multiple pieces which do not join with rest of vessel, but which are possibly the same vessel
58 | 2,4,17,19,47,49,51,168,177,186,196,316,353,368,503 | Latrine, C, Spoil, C, C/D, C/D, C/D, L, L, K(C), L, O, K(D), K(D), unknown | NE Tower, N Wall | 27,21,15,14,13,12,12,9,9,8,7,6,6,6,5,5,5,5,4,4,4,3,3,3,1 | 207 | 8 | 1,1,1,1,1,3,4,1,4,1,3,1,1,1,1 | 25x1 | 25 | n | BGCw | 8 | 3 | 0 | 2 | y | n | dark red slip over exterior and under glaze. Glaze variable between different vessels |  |  |  | 3 | <5 |  |  | 3 | 1 | 1 | [8 empty] | U/ID | U/ID | Unidentified fragments, probably from pancheons but no clear form.
59 | 36,49,73,123,126,177,216,405,418,unmarked | C/E, C/D, B(Moat), C/F, H, L, K(C), C/F, O, P | NW Tower, NE Tower, N Wall | 4,3,2,2,2,1,1,1,1,1,1,1,1,1,1,1,1,1 | 26 | 10 | 1,1,1,1,1,1,3,1,1,7 | 18x1 | 18 | n | BGCw | 2 | 4 and 5 | 0 | 0 | y | y | glazes vary from dark brown to black, some have glaze on exterior but others unglazed |  |  |  | 3 |  |  |  | 3 | 1 | 1 | [8 empty] | U/ID | U/ID | unidentified body sherds
60 | 6,38,116,124,126,216,253,313,401,402 | C, NW Tower, H, H, H, C/F, C+C/E+E, K(D), O, O | NW Tower, NE Tower, N Wall | 22,20,14,12,10,10,7,6,6,5,4,3,3,2,2,1,1 | 128 | 15 | 2,2,1,1,1,1,1,1,2,2 | 12x1 | 12 | n | BGCw | 4 | 4 and 5 | 0 | 0 | y | y | not all pieces glazed on both sides, some unglazed. All have a very glossy glaze. |  |  |  | 3 | <5 | 3 |  | 6 | 2 | 2 | [5 empty] | one sherd has a stacking scar |  |  | U/ID | U/ID
61 | 6,12,18,35,72,177,185,313,317,342,355,367,402 | C, B(Moat), C, C/E, B(Moat), L, L, K(D), O, M, K(D), K(D), O | NE Tower, N Wall | 96,17,17,14,11,9,8,7,6,6,5,4,4,5,3,2 | 214 | 14 | 2,2,1,1,1,1,1,1,1,1,2,1,1 | 2,14x1 | 16 | n | BGCw | 1 | 4 and 5 | 0 | 2 | y | n | all have a variable glaze, one completely matt but probably burnt. Glazes vary from dark brown to black |  |  |  | 3 | <5 | 3 |  | 6 | 2 | 2 | [8 empty] | U/ID | U/ID
62 | 38,74,167,218 | NW Tower, B (Moat), L, H | NW Tower, NE Tower, N Wall | 9,3,3,1 | 16 | 4 | 1,1,1,1 | 4x1 | 4 | n | BGCw | 5 | 4 | 0 | 0 | y | y | two unglazed on exterior. Dark red slip under glaze and where sherds are unglazed |  |  |  | 3 | <5 | 3 |  | 6 | 2 | 2 | [8 empty] | U/ID | U/ID | unidentified body and base sherds
63 | 101 | G | NW Tower | 34 | 34 | 1 | 1 | 1 | 1 | n | BGCw | 5 | 4 | 0 | 0 | y | y | very thick lustrous glaze, very dark brown |  |  |  | 3 |  |  |  | 3 | 1 | 1 | [8 empty] | U/ID | U/ID | body sherd, curvature suggests a medium sized jar. Might be a jug, but rare and well finished glaze suggests otherwise
64 | 38,104 | NW Tower, unknown | NW Tower | 23,15,8 | 46 | 3 | 2,1 | 3x1 | 3 | n | BGCw | 10 | 4 and 5 | 0 | 0 | y | n | red slip |  |  |  | 3 |  |  |  | 3 | 1 | 1 | [8 empty] | U/ID | U/ID
65 | 382 | O | N Wall | 11 | 11 | 1 | 1 | 1 | 1 | n | BGCw | 2 |  |  |  | n | n | red slip |  |  |  | 3 | <5 | 3 | too small | 6 | 2 | 2 | [8 empty] | U/ID | U/ID | Unidentified base sherd, too small and abraded to identify
66 | 124 | H | NW Tower | 13 | 13 | 1 | 1 | 1 | 1 | n | BGCw | type | 4 | 0 | 0 | y | y |  |  |  |  | 3 |  |  |  | 3 | 1 | 1 | [8 empty] | U/ID | U/ID
67 | 218 | H | NW Tower | 7 | 7 | 1 | 1 | 1 | 1 | n | Rw | 1 | 1 | 0 | 0 | y | n | buff slip on exterior |  |  |  |  | <5 | 3 | no edge | 3 | 1 | 1 | [8 empty] | U/ID | U/ID | Unidentified base
68 | 322 | N | N Wall | 12 | 12 | 1 | 1 | 1 | 1 | n | Bw | 1 | 4 | 0 | 0 | y | y | pitted glaze with brown spots |  |  |  | 3 |  |  |  | 3 | 1 | 1 | [8 empty] | U/ID | U/ID
69 | 384 | K(D) | N Wall | 4 | 4 | 1 | 1 | 1 | 1 | n | Bw | 2 | 3 | 0 | 0 | y | y |  |  |  |  | 3 |  |  |  | 3 | 1 | 1 | [6 empty] | at least four narrow grooves on body |  | U/ID | U/ID
70 | 185 | L | N Wall | 2 | 2 | 1 | 1 | 1 | 1 | n | TGE | 1 | 15 | 0 | 0 | y | y | very soapy glaze |  |  |  | 3 |  |  |  | 3 | 1 | 1 | [8 empty] | U/ID | U/ID | UBS- soapy which suggests is early
71 | 283 | unknown | unknown | 1 | 1 | 1 | 1 | 1 | 1 | Intrusive | Post-17thC | Porcelain |  |  |  | y | y |  |  |  |  | 3 |  |  |  | 3 | 1 | 0 | [8 empty] | U/ID | U/ID | UBS. Bone china, is probably 18thC onwards
72 | 218 | H, 40-95 | NW Tower | 2,1 | 3 | 2 | 2 | 2x1 | 2 | Intrusive | Post-17thC | Late TGE |  |  |  | y | y |  |  |  |  | 3 |  |  |  | 3 | 1 | 0 | [8 empty] | teacup | drinking vessel | handle, probably from a teacup and UBS. Post 17thC
73 | 6,19,28,41,65,117,125,129 | C, C, C/D, E, Spoil, C/D/E, C/D/E, C/D/E | NE Tower | 527 | 527 | 1 | 1,3,1,1,1,1,1,1 | 10 | 10 | n | Fabric | A | 5 | 0 | 4 | n | y | large patch of glaze, most of body is unglazed |  |  |  | 10 | 55 | 55 | 129 | 65 | 21.66667 | 21.66667 |  | 1 | strap | large thumb impression on base of handle |  |  |  | y | jug | liquid transportation vessel | late med/early post-med jug. Fabric A may be a post-med coarseware Midlands Purple type. Is similar to the material excavated from Burslem Arts School site (D. Klemperer, pers. comm.)
74 | 14,19,35,36,55,56,117,122,125,unmarked (+19,49,58,117,unmarked) | D, C, C/E, C/E, C/E, C/E, C/D/E, C/F, C/D/E (C,C/D,E,C/D/E) | NE Tower | 842,33,20,9,6,5,5 | 920 | 1 | 1,4,1,1,1,1,1,1,1,1(+2,1,1,1,1) | 13, 6x1 | 19 | n | Fabric | A | 5 |  |  | n | y | only small patches of glaze |  |  |  | 7 | 100 | 100 | 135 | 107 | 35.66667 | 35.66667 | 1 |  | strap | two thumb impressions on base of handle |  |  |  |  | jug | liquid transportation vessel | late Med/early post-med jug with a very hard, semi-vitrified fabric, similar to MP
75 | 40,125,175,176,334,unmarked | C/D, C/D/E, K(B), K(C), L | NE Tower, N Wall | 68,29,29,28,27 | 181 | 5 | 1,1,1,1,1,1 | 2,4x1 | 6 | y | Med | Fabric A |  |  |  | n | n |  |  |  |  | 3 |  |  |  | 3 | 1 | 0 | [8 empty] | U/ID | U/ID
76 | 6,105,125,unmarked | C, C/D/E, C/D/E | NE Tower | 751 | 751 | 1 | 5,1,2,2 | 10 | 10 | n | Fabric | B | 1 | 0 | 3 | y | n | splashes of glaze on base | 18 | 18 | 310 | 15 | 45 | 45 | 190 | 78 | 26 | 26 | [7 empty] | y | pancheon | food preparation vessel | same fabric as 116?
77 | 201 | J | N Wall | 233 | 233 | 1 | 1 | 1 | 1 | n | Fabric | B | 1 | 0 | 3 | y | n | rivulets of glaze running upwards on interior (glaze fired upside-down) | 10 | 10 | 340 | 5 |  |  |  | 15 | 5 | 5 | [8 empty] | pancheon | food preparation vessel
78 | 140,402 | K, O | N Wall | 45,34 | 79 | 1 | 2,1 | 2,1 | 3 | n | Fabric | B | 12 | 0 | 2 | y | y | dribbles on exterior and interior, one sherd has spots only | 19 + 10 | 29 | 185 |  |  |  |  | 29 | 9.666667 | 9.666667 | [8 empty] | heavy duty storage vessel | heavy duty storage vessel | medium sized jar
79 | 408 | O | N Wall | 34 | 34 | 1 | 1 | 1 | 1 | y | Med | Fabric B | 1 | 0 | 2 | n | y | dribbles only on rim and exterior | 5 | 5 | 340 |  |  |  |  | 5 | 1.666667 | 0 | [8 empty] | bowl/pancheon | food preparation vessel | bowl/pancheon rim
80 | 18,41,186 | C, E, K(C) | NE Tower, N Wall | 66,34,21 | 121 | 3 | 1,1,1 | 2x1 | 2 | y | Med | Fabric B | 12 | 0 | 0 | y | n | only one sherd glazed |  |  |  |  | <5 | 3 |  | 3 | 1 | 0 |  |  |  |  | yes, on two pieces |  |  |  | U/ID | U/ID | bases, one could be a pancheon base but largely unknown.
81 | 302 | M | N Wall | 30 | 30 | 1 | 1 | 1 | 1 | y | Med | Fabric B | 1 | 0 | 0 | y | n | very patchy |  |  |  | 3 |  |  |  | 3 | 1 | 0 | [8 empty] | U/ID | U/ID
82 | 43,49,56,215 | D, C/D, C/E, C/F | NE Tower | 66 | 66 | 1 | 1,1,1,1 | 4 | 4 | n | Fabric | C | 2 | 0 | 2 | n | y | uneven, blotchy glaze, in one place running over rim | 20 | 20 | 220 |  |  |  |  | 20 | 6.666667 | 6.666667 | [8 empty] | heavy duty storage vessel | heavy duty storage vessel | medium sized jar
83 | 123 | C/F | NE Tower | 11 | 11 | 1 | 1 | 1 | 1 | n | Fabric | see end |  |  |  | n | n |  | 20 | 20 | too uneven |  |  |  |  | 20 | 6.666667 | 6.666667 | [8 empty] | jug | liquid transportation vessel | fabric is reduced with frequent subrounded crystalline quartz up to 0.5mm and rare to moderate subrounded rounded black inclusions
84 | 129 | F+F/C | NE Tower | 9 | 9 | 1 | 1 | 1 | 1 | y | Med | see end |  |  |  | n | n | [5 empty] | <5 | 3 |  | 3 | 1 | 0 | [8 empty] | U/ID | U/ID | Unidentified base sherd. Fabric is reduced gritty fabric with frequent crystalline quartz up to 0.5mm diameter and occasional black inclusions up to 0.5mm
85 | 391 | M | N Wall | 5 | 5 | 1 | 1 | 1 | 1 | y | Med | see end |  |  |  | n | n |  |  |  |  | 3 |  |  |  | 3 | 1 | 0 | [6 empty] | incised parallel and vertical lines |  | U/ID | U/ID | UBS. Fabric is reduced, gritty fabric with frequent crystalline quartz and moderate rounded iron ore inclusions up to 0.5mm diameter
86 | 604,614 | K(D), unknown | N Wall | 174 | 174 | 1 | 4,1 | 4,1 | 5 | n | Fabric | D | 10 | 0 |  | n | y | very thin and matt glaze, not metallic. Very patchy glaze | 50 | 50 | 80 |  |  |  |  | 50 | 16.66667 | 16.66667 | [6 empty] | incised horizontal lines below a raised ridge |  | jug | liquid transportation vessel | fabric is extremely soft and very fine, with occasional micaceous inclusions. Reduced fabric with off-white outer surface
87 | 338,359,374,604 | K(C)+M, K(D), K(D), K(D) | N Wall | 36,36,12,7,5,4,3,2 | 105 | 1 | 1,2,2,3 | 2,6x1 | 8 | y | Med | see end | 10 | 0 |  | n | y | very thin and matt glaze, not metallic. Very patchy glaze |  |  |  | 3 |  |  |  | 3 | 1 | 0 | [6 empty] | raised ridge around joined sherds |  | jug | liquid transportation vessel | same fabric as 86 and may be the same vessel but sherds don't join
88 | 129,131,213 | F+F/C, F+F/C, C/F | NE Tower | 333,30,5 | 368 | 1 | 3,2,1 | 5,1 | 6 | n | Fabric | see end | 10 | 0 | 0 | n | y | very patchy, a few spots only |  |  |  |  | 100 | 100 | 115 | 100 | 33.33333 | 33.33333 |  |  |  |  | base is heavily sooted |  |  |  | jug | liquid transportation vessel | base of a baluster jug, heavily sooted on base. Fabric might be MWw as it is a fine, hard sandy fabric, buff on exterior with dark grey core. Moderate non-crystalline rounded quartz up to 1mm diameter, rare rounded red inclusions up to 0.5mm
89 | 215,407,410,604,614 | C/F, O, O, K(D), unknown | NE Tower, N Wall | 55,41,35,29,12,5 | 177 | 1 | 1,2,1,1,1 | 6 | 6 | y | Med | see end |  |  |  | n | n |  |  |  |  | 3 |  |  |  | 3 | 1 | 0 |  |  |  |  | heavily sooted |  | applied band with thumb pressed decoration |  | heavy duty storage vessel | heavy duty storage vessel | possibly a cooking vessel due to heavy sooting. Fabric is a hard reduced fabric with frequent rounded crystalline and non-crystalline quartz up to 0.5mm., occasional rounded voids up to 0.5mm in size
90 | 5,59,223 | C, B(Moat), C/F | NE Tower | 30, 21,21 | 72 | 3 | 1,1,1 | 3x1 | 3 | y | Med | see end |  |  |  | n | n |  |  |  |  | 3 |  |  |  | 3 | 1 | 0 |  |  |  |  | one with light sooting |  | one sherd with incised decoration |  | U/ID | U/ID | same fabric as 89
91 | 323,338,407 | K(A+B), K(C)+M, O | N Wall | 71,57,49,22,13,6 | 218 | 1 | 5,1,3 | 5,4 | 9 | n | Fabric | see end |  |  |  | n | n |  | 12+10 | 22 | 200 | 3 |  |  |  | 25 | 8.333333 | 8.333333 | [8 empty] | heavy duty storage vessel | heavy duty storage vessel | similar fabric to 89, but an oxidised buff pink in colour
92 | 31,39,67,125 | D, C/D, C, C/D/E | NE Tower | 223,14,13,11,9 | 270 | 1 | 5,1,1,2 | 5,4 | 9 | n | Fabric | see end | 12 | 0 | 2 | n | y | orange glaze around edges of glaze, which is patchy with spots and dribbles. The majority of body is unglazed |  |  |  | 5 | 15 | 15 | 150 | 20 | 6.666667 | 6.666667 |  |  |  |  | base has medium sooting | stacking mark on base |  |  | jug | liquid transportation vessel | hard, reduced very fine fabric with light buff exterior. Rare rounded white inclusions up to 0.5mm in diameter
93 | 31,310,612 | D, O, K(D) | NE Tower, N Wall | 84,7,3 | 94 | 3 | 2,1,1 | 2,2x1 | 4 | n | Fabric | see end | 11 |  |  | n | y | base sherds have darker glaze with orange dribble, same as 92 |  |  |  | 3 | 12 | 12 | 200 | 15 | 5 | 5 |  |  |  |  | base sherds have light sooting |  |  |  | U/ID | U/ID | same fabric as 92, various U/ID sherds
94 | 131,unmarked | F+F/C | NE Tower | 82 | 82 | 1 | 1,1 | 2 | 2 | y | Med | see end |  |  |  | n | n |  | <5 | 3 | straight |  | <5 | 3 | straight | 6 | 2 | 0 | [8 empty] | dripping pan | cooking vessel | hard, reduced fabric, hand-built. Fabric has extremely frequent angular crystalline quartz up to 0.7mm diameter
95 | 30 | E | NE Tower | 41,13 | 54 | 1 | 2 | 2 | 2 | n | Fabric | see end |  |  |  | n | n |  | 19+16 | 35 | 90 |  |  |  |  | 35 | 11.66667 | 11.66667 |  |  | strap | roughly applied to body, slight thumb impression |  |  |  |  | jug | liquid transportation vessel | same fabric as 94
96 | 108 | F | NE Tower | 55 | 55 | 1 | 1 | 1 | 1 | n | Fabric | see end |  |  |  | n | n | [5 empty] | 20 | 20 | 110 | 20 | 6.666667 | 6.666667 | [5 empty] | roughly made base with clay 'splatters' around base |  |  | U/ID | U/ID | same fabric as 94. May be the same vessel as 95
97 | 19,40,48,55,56,105,125 | C, C/D, C/D, C/E, C/E, C/D/E, C/D/E | NE Tower | 346 | 346 | 1 | 2,1,1,2,1,1,1 | 9 | 9 | n | Fabric | see end | 11 |  | 0 | y | y | thin dribbles on interior. Exterior glaze is very patchy, with some areas unglazed |  |  |  | 40 | 100 | 100 | 84 | 140 | 46.66667 | 46.66667 | [8 empty] | jug | liquid transportation vessel | similar fabric to 15, but without banding, mainly reduced core with thin oxidised surfaces. Irsw-t?
98 | 39,41 | C/D, E | NE Tower | 77,18 | 95 | 1 | 1,1 | 2x1 | 2 | y | Med | see end |  |  |  | n | n |  |  |  |  | 3 |  |  |  | 3 | 1 | 0 |  |  |  |  | slight sooting on one sherd |  |  |  | U/ID | U/ID | irsw-u??? Hard, fine sandy fabric with moderate rounded crystalline quartz , rounded and sub-rounded voids and occasional rounded iron ore inclusions, all up to 0.7mm diameter
99 | unmarked | unknown | unknown | 1,1,1,1 | 4 | 2 | 4 | 4x1 | 4 | y | Med | see end |  |  |  | n | n |  |  |  |  | 3 |  |  |  | 3 | 1 | 0 |  |  |  |  | moderate sooting on two sherds |  |  |  | U/ID | U/ID | shell tempered reduced fabric, very small sherds. Frequent angular crystalline quartz up to 0.7mm and moderate shell
100 | 38,124,177,222 | NW Tower, H, L, J | NW Tower, NE Tower, N Wall | 10,8,8,6 | 32 | 4 | 1,1,1,1 | 4x1 | 4 | y | Med | see end |  |  |  | n | n |  |  |  |  | 3 |  |  |  | 3 | 1 | 0 | [8 empty] | U/ID | U/ID | all from different vessels, but broadly grouped with similarities of fabric. Fabric similar if not identical to 94
101 | 19,38,100,121,135 | C, NW Tower, F, H, J | NW Tower, NE Tower, N Wall | 44,26,9,11,4,3 | 97 | 6 | 1,2,1,1,1 | 6x1 | 6 | y | Med | see end |  |  |  | n | n |  |  |  |  | 3 | <5 | 3 |  | 6 | 2 | 0 | [8 empty] | U/ID | U/ID | all from different vessels, but broadly grouped with similarities of fabric. Moderately soft fabric, both oxidised and reduced with rare rounded non-crystalline quartz up to 0.7mm diameter. Micaceous fabric but few inclusions otherwise.
102 | 24 | C/Wall | NE Tower | 8 | 8 | 1 | 1 | 1 | 1 | y | Med | see end |  |  |  | n | n |  |  |  |  | 3 |  |  |  | 3 | 1 | 0 | [8 empty] | U/ID | U/ID | irsw-t??? Hard sandy fabric, reduced with oxidised exterior surface. Moderate rounded non-crystalline quartz up to 0.7mm diameter and rounded iron-ore inclusions up to 0.7mm diameter
103 | 338 | K(C)+M | N Wall | 10,3 | 13 | 2 | 2 | 2x1 | 2 | y | Med | see end | 11 |  | 0 | n | y | dark iron patches on one sherd, patchy glaze with some areas unglazed |  |  |  | 3 |  |  |  | 3 | 1 | 0 | [6 empty] | one sherd has incised horizontal line |  | U/ID | U/ID | irsw-t?? Very fine fabric, similar to 92. Rare rounded crystalline quartz and moderate rounded voids and iron ore inclusions up to 0.5mm
104 | 19,43,313 | C, D, K(D) | NE Tower, N Wall | 5,4,2 | 11 | 3 | 1,1,1 | 3x1 | 3 | y | Med | see end | 10 |  | 0 | n | y | one sherd glazed only |  |  |  | 3 |  |  |  | 3 | 1 | 0 |  |  |  |  | two has medium sooting |  |  |  | U/ID | U/ID | fabric similar to 88
105 | 51,121 | C/D, H | NW Tower, NE Tower | 25,10 | 35 | 2 | 1,1 | 2x1 | 2 | n | BGCw | 8 | 3 |  | 2 | y | n | dark red slip on exterior and interior. Rim sherd only has a thin dribble on rim |  | 3 | too small |  | <5 | 3 | too small | 6 | 2 | 2 | [8 empty] | bowl/pancheon | food preparation vessel
106 | 351,368 | C/D, K(D) | NE Tower, N Wall | 17,3 | 20 | 1 | 1,1 | 2x1 | 2 | n | BGCw | 2 | 3 |  | 2 | y | n | dark red slip on exterior and interior |  |  |  | 3 |  |  |  | 3 | 1 | 1 | [8 empty] | U/ID | U/ID
107 | 351 | K(D) | N Wall | 66 | 66 | 1 | 1 | 1 | 1 | n | BGCw | 6 | 3 |  | 2 | y | n | dark red slip on exterior and interior. Only thin piece of glaze below rim of vessel | 4 | 4 | 500 |  |  |  |  | 4 | 1.333333 | 1.333333 | [8 empty] | pancheon | food preparation vessel
108 | 33,38,238 | NE Tower, NW Tower, H | NW Tower, NE Tower | 18,5,5 | 28 | 4 | 1,1,1 | 4x1 | 4 | n | BGCw | 10 | 3 |  | 2 | y | n | dark red slip on exterior and interior on three sherds, one unslipped |  |  |  | 3 |  |  |  | 3 | 1 | 1 | [8 empty] | U/ID | U/ID
109 | 38 | NW Tower | NW Tower | 5 | 5 | 1 | 1 | 1 | 1 | Intrusive | Post-17thC | BGCw 9 | 4 |  | 0 | y | n | very glossy, crazed glaze. Very dark, almost black slip under glaze and on exterior. |  |  |  | 3 |  |  |  | 3 | 1 | 0 | [8 empty] | U/ID | U/ID
110 | 110,121,124 | F, H, H | NW Tower, NE Tower | 6,6,4 | 16 | 3 | 1,1,1 | 3x1 | 3 | n | BGCw | 12 | 3 |  | 0 | y | n | two with dark red slip, one has an abraded interior but may have been glazed once |  |  |  | 3 |  |  |  | 3 | 1 | 1 | [8 empty] | U/ID | U/ID
111 | 216 | C/F | NE Tower | 3 | 3 | 1 | 1 | 1 | 1 | n | BGCw | 8 | 3 |  | 0 | y | n | unslipped |  |  |  | 3 |  |  |  | 3 | 1 | 1 | [8 empty] | U/ID | U/ID
112 | 121 | H | NW Tower | 8 | 8 | 1 | 1 | 1 | 1 | Intrusive | Post-17thC | BGCw | 4 |  | 0 | y | n | red slip on exterior. Moderately thick and glossy glaze, well finished. |  |  |  |  | <5 | 3 | too small | 3 | 1 | 0 | [8 empty] | U/ID | U/ID
113 | 614 | unknown | unknown | 13 | 13 | 1 | 1 | 1 | 1 | n | Yw | see end | 6 |  | 0 | y | n | glaze extends just over rim, glaze is light yellow but has frequent orange mottling. Unslipped. | 8 | 8 | 170 |  |  |  |  | 8 | 2.666667 | 2.666667 | [8 empty] | bowl/pancheon | food preparation vessel | Yellow ware dish rim. Hard white fabric with occasional rounded non-crystalline quartz up to 0.5mm and rare rounded black inclusions up to 0.2mm in diameter
114 | 4,177 | C,L | NE Tower, N Wall | 12,1 | 13 | 2 | 1,1 | 2x1 | 2 | n | Bw | 2 | 3 |  | 0 | y | n | base unglazed on exterior. The other sherd has slight yellow speckling which is thin over the throwing ridges |  |  |  | 3 | <5 |  |  | 3 | 1 | 1 | [8 empty] | U/ID | U/ID | one large base sherd is possibly from a fine medium jar, but very thin and fine
115 | 144 | K(B+C) | N Wall | 7 | 7 | 1 | 1 | 1 | 1 | n | Bw? | 1? |  |  |  | n | n | glaze missing, may be burnt or overfired due to no glaze. Sherd is very dark grey in colour. |  |  |  | 2 |  |  |  | 2 | 0.6666667 | 0.6666667 |  |  | rod | raised ridge to left of handle. |  |  |  |  | drinking vessel | drinking vessel | handle, probably from a drinking vessel. Very dark fabric and lack of glaze suggests this may have been burnt
116 | 31,43 | D (all) | NE Tower | 382 | 382 | 1 | 2,4 | 6 | 6 | n | Fabric | B |  |  |  | n | n | dark red slip on exterior and interior | 15 | 15 | 350 |  | 23 | 23 | 200 | 38 | 12.66667 | 12.66667 |  |  |  |  | sooting on interior, suggestive of being burnt whilst lying on side. Slight sooting on exterior | rough finish on exterior |  |  | pancheon | food preparation vessel | full profile of a pancheon with sooting on break and interior, suggesting it was burnt after being broken. Rough finish on exterior with possible impact fracture
117 | 134 | J | N Wall | 52 | 52 | 1 | 2 | 2 | 2 | y | Med | Fabric B |  |  |  | n | n | bright orange slip on exterior and interior |  |  |  | 3 |  |  |  | 3 | 1 | 0 | [8 empty] | pancheon | food preparation vessel | body sherd from a pancheon
118 | 159 | J | N Wall | 62 | 62 | 1 | 2 | 2 | 2 | n | Fabric | D |  |  |  | n | n | [5 empty] | 30 | 30 | 160 | 30 | 10 | 10 | [5 empty] | slight sand patch on base | two thumb impressions very near base. May be developing into a handle but far from certain |  | jug | liquid transportation vessel | base sherd from a jug, may be same vessel as 86.
119 | 129 | F+F/C | NE Tower | 5 | 5 | 1 | 1 | 1 | 1 | y | Med | Fabric D | 10 |  | 0 | n | y | very thin and patchy glaze |  |  |  | 3 |  |  |  | 3 | 1 | 0 | [8 empty] | U/ID | U/ID | body sherd, possibly from same vessel as 86
120 | 140 | K | N Wall | 20 | 20 | 1 | 1 | 1 | 1 | y | Med | Fabric D |  |  |  | n | n | [5 empty] | 10 | 10 | 110 | 10 | 3.333333 | 0 | [8 empty] | U/ID | U/ID | base sherd, possibly from a jug
121 | 209,363 | L (all) | N Wall | 415+106 | 521 | 1 | 1,3 | 3,1 | 4 | y | Med | Fabric A |  |  |  | n | n |  |  |  |  | 7 |  |  |  | 7 | 2.333333 | 0 | [8 empty] | heavy duty storage vessel | heavy duty storage vessel | fine sherds of a large jar, probably irsw-u
122 | 340,405 | K, O | N Wall | 135,52 | 187 | 1 | 4,1 | 5 | 5 | n | Fabric | B |  |  |  | n | n |  | 17 | 17 | 310 |  |  |  |  | 17 | 5.666667 | 5.666667 | [8 empty] | pancheon? | food preparation vessel | Unglazed rim sherds, possibly from a pancheon
123 | 19,39,55,56,58,125,241,unmarked | C, C/D, C/E, C/E, E, C/D/E, C/F | NE Tower | 201,37,31,25,22,20,15, 11,10, 9,8,4,4 | 397 | 1 | 7,3,1,1,1,1,1,1 | 4,2x2,7 | 15 | y | Med | see end |  |  |  | n | n |  | 11 | 11 | 280 |  |  |  |  | 11 | 3.666667 | 0 | [8 empty] | pitcher | liquid transportation vessel | sandy fabric, buff on interior with reduced exterior. Frequent rounded crystalline quartz up to 0.7mm in diameter with rare rounded red and black inclusions up to 5mm diameter
124 | 5,19 | C (all) | NE Tower | 53,7 | 60 | 1 | 1,1 | 2x1 | 2 | y | Med | see end | 5 |  | 0 | n | y | very thin and patchy glaze, purple to dark green in colour |  |  |  | 3 |  |  |  | 3 | 1 | 0 | [8 empty] | U/ID | U/ID | same fabric as 123, may be same vessel but has glaze- 123 unglazed
125 | 19 | C | NE Tower | 30 | 30 | 1 | 1 | 1 | 1 | y | Med | see end | 12 | 1 | 0 | y | n | large dribble of glaze running down sherd |  |  |  | 3 |  |  |  | 3 | 1 | 0 | [8 empty] | U/ID | U/ID | same fabric as 123, may be same vessel but has glaze- 123 unglazed
126 | 31 | D | NE Tower | 103 | 103 | 1 | 1 | 1 | 1 | n | Fabric | MWw? |  |  |  | n | n |  | 15 | 15 | c.200- uneven edge |  |  |  |  | 15 | 5 | 5 |  |  |  |  | sooted on interior | uneven rim, large thumb print on exterior |  |  | pipkin | cooking vessel
127 | 56 | C/E | NE Tower | 203 | 203 | 1 | 1 | 1 | 1 | y | Med | see end |  |  |  | n | n | [5 empty] | 12 | 12 | 250 | 12 | 4 | 0 | [8 empty] | U/ID | U/ID | Unidentified base, very thick and could be a jug. Reduced fabric with oxidised exterior, sandy fabric with occasional subrounded crystalline quartz and rounded white inclusions up to 0.5mm diameter
128 | 354 | K(D) | N Wall | 18 | 18 | 1 | 1 | 1 | 1 | y | Med | MWw? |  |  |  | n | n |  | 13 | 13 | 170 |  |  |  |  | 13 | 4.333333 | 0 |  |  |  |  | sooted on one side |  |  |  | lid | other | dark buff fabric with rare rounded brown and white grit up to 0.5mm in size. Possibly a variety of MWw. Very simple lid, no embellishments
129 | 176 | K(C) | N Wall | 22 | 22 | 1 | 1 | 1 | 1 | n | Cw/Bw | see end | 4 | 0 | 1 | y | n | slight metallic patches. Glaze extends onto break, suggests already split after firing. |  |  |  | 3 |  |  |  | 3 | 1 | 1 | [8 empty] | U/ID | U/ID | probably Cw judging by dark purplish fabric and slightly metallic glaze. Exterior unglazed. Possibly a drinking vessel, but more likely a jug due to unglazed exterior
130 | 19 | C | NE Tower | 1 | 1 | 1 | 1 | 1 | 1 | n | Slip | Staffs? | 2 | 0 | 0 | y | y | applied white clay/slip to one side of sherd |  |  |  | 3 |  |  |  | 3 | 1 | 1 | [8 empty] | U/ID | U/ID | glaze and fabric wrong for Cw, applied decoration/slip suggests is Staffs slip, although glaze is brown rather than red. White fabric with occasional rounded red clay inclusions. Brown glaze is unslipped underneath
131 | unmarked | unknown | unknown | 1 | 1 | 1 | 1 | 1 | 1 | n | Bw | 2 | 2 | 0 | 0 | y | y |  |  |  |  | 3 |  |  |  | 3 | 1 | 1 | [8 empty] | U/ID | U/ID
132 | unmarked, could be 241 | (may be C/F) | unknown | 2 | 2 | 1 | 1 | 1 | 1 | n | Bw | 2 | 2 | 0 | 0 | y | y | very slight yellow inclusion in glaze |  |  |  | 3 |  |  |  | 3 | 1 | 1 | [8 empty] | U/ID | U/ID
133 | 241 | C/F | NE Tower | 4 | 4 | 1 | 1 | 1 | 1 | n | Yw | 2 | 6 | 0 | 0 | y | n | light yellow glaze |  |  |  |  | <5 | 3 | no edge | 3 | 1 | 1 | [8 empty] | U/ID | U/ID | Unidentified base.
134 | 127 | F | NE Tower | 1 | 1 | 1 | 1 | 1 | 1 | n | Bw | 2 | 3 | 0 | 2 | y | y | metallic and non-metallic streaks, only partially covered on interior. |  |  |  | 3 |  |  |  | 3 | 1 | 1 | [8 empty] | U/ID | U/ID
135 | 138 | J | N Wall | 1 | 1 | 1 | 1 | 1 | 1 | n | Bw | 3 | 2 | 0 | 1 | y | y | only very slight patch on exterior, glaze is brown (could be classified as BERTH in other classifications) |  |  |  |  | <5 | 3 | no edge | 3 | 1 | 1 | [8 empty] | U/ID | U/ID | Unidentified base sherd
136 | 19 | C | NE Tower | 3 | 3 | 1 | 1 | 1 | 1 | n | Yw? | 3 | 8 | 0 | 0 | y |  | exterior abraded, slightly covers lip | <5 | 3 | abraded |  |  |  |  | 3 | 1 | 1 | [8 empty] | U/ID | U/ID | Unidentified rim, glaze is a very dirty yellow in colour. Exterior of sherd abraded
137 | [27 empty] | 0 | [10 empty] | same vessel as 11- data combined and number voided
138 | 416 | P | unknown | 2 | 2 | 1 | 1 | 1 | 1 | n | Coarseware | 2 |  |  |  | n | n | red slip on interior and exterior |  |  |  | 3 |  |  |  | 3 | 1 | 1 | [8 empty] | U/ID | U/ID
139 | could be 416, unmarked | P, 50-70cm | unknown | 1 | 1 | 1 | 1 | 1 | 1 | Intrusive | Post-17thC |  | 3 | 0 | 0 | y | y | very thick and glossy dark brown, looks 18thC or later |  |  |  | 3 |  |  |  | 3 | 1 | 0 | [8 empty] | U/ID | U/ID | UBS. Black fabric with rare crystalline quartz up to 0.5 diameter but very thick lustrous brown glaze- looks 18thC or later
140 | 317 | O | N Wall | 4 | 4 | 1 | 1 | 1 | 1 | y | MP | 1 |  |  |  | n | n | dark red slip on interior, exterior unglazed but with dark purple matt finish |  |  |  | 3 |  |  |  | 3 | 1 | 0 | [8 empty] | U/ID | U/ID
141 | 337 | N | N Wall | 26 | 26 | 1 | 1 | 1 | 1 | n | Coarseware | 5 |  |  |  | n | n | buff slip on interior and exterior |  |  |  |  | 10 | 10 | 130 | 10 | 3.333333 | 3.333333 | [8 empty] | U/ID | U/ID | coarseware base, could be a jug, but a jar is also a possibility
142 | 121 | H, 5-10cm | NW Tower | 9 | 9 | 1 | 1 | 1 | 1 | Intrusive | Post-17thC |  | 3 | 0 | 0 | y | y | very thick and glossy dark brown, looks 18thC or later |  |  |  | 3 |  |  |  | 3 | 1 | 0 | [8 empty] | U/ID | U/ID | UBS. Very dark red fabric with same glaze as 139. Looks like 18thC as too glossy to be 17thC.
143 | 121 | H, 5-10cm | NW Tower | 1 | 1 | 1 | 1 | 1 | 1 | Intrusive | Post-17thC |  | 4 |  |  | y | y | white slip under glaze |  |  |  | 3 |  |  |  | 3 | 1 | 0 | [8 empty] | U/ID | U/ID | White fabric with white slip and matt pure black glaze. Looks like 18thC, too good to be 17thC
144 | 12 | B (Moat) | NE Tower | 14 | 14 | 1 | 1 | 1 | 1 | n | BGCw | 2 | 3 | 0 |  | y | n | red slip on exterior. Very slight yellow speckling under glaze where it is thin over the throwing ridges |  |  |  | 3 |  |  |  | 3 | 1 | 1 | [8 empty] | U/ID | U/ID
145 | 413 | N, 45-60cm | N Wall | 1 | 1 | 1 | 1 | 1 | 1 | Intrusive | Post-17thC |  |  |  |  | y | y | white internal glaze |  |  |  | 3 |  |  |  | 3 | 1 | 0 | [8 empty] | U/ID | U/ID | UBS. 18thC applied foliage decoration.
146 | 413 | N | N Wall | 8 | 8 | 1 | 1 | 1 | 1 | n | Bw | 3 | 4 |  |  | y | y | slightly micaceous glaze with very occasional raised spots on exterior |  |  |  | 3 |  |  |  | 3 | 1 | 1 | [8 empty] | U/ID | U/ID
147 | 431 | N, 20-50cm | N Wall | 1,1,1 | 3 | 3 | 3 | 3x1 | 3 | Intrusive | Post-17thC |  |  |  |  | y | y | all white glazed, one willow pattern, one blue and white floral pattern |  |  |  | 3 |  |  |  | 3 | 1 | 0 | [8 empty] | U/ID | U/ID | UBS. Willow pattern with applied design (dots visible)
148 | 431 | N, 20-50cm | N Wall | 156 | 156 | 15 | 15 | 15x1 | 15 | Intrusive | Post-17thC | Garden |  |  |  | n | n |  |  |  |  | 3 |  |  |  | 3 | 1 | 0 | [8 empty] | U/ID | U/ID | UBS. Garden furniture (probably flowerpots)
149 | 431 | N | N Wall | 4 | 4 | 1 | 1 | 1 | 1 | y | Med | see end |  |  |  | n | n | burnished black exterior. |  |  |  | 2 |  |  |  | 2 | 0.6666667 | 0 | 1? | [7 empty] | U/ID | U/ID | reduced fabric. Medieval, possibly a handle with blackened surface. Fabric is reduced, moderately hard with frequent crystalline and non-crystalline quartz and rounded grit up to 0.5mm diameter
150 | 430 | N, 30-60cm | N Wall | 34 | 34 | 1 | 1 | 1 | 1 | Intrusive | Post-17thC |  |  |  |  | y | y | [5 empty] | <5 | 3 | no edge | 3 | 1 | 0 | [8 empty] | U/ID | U/ID | White glazed Unidentified base sherd. White glazed
151 | 430 | N, 30-60cm | N Wall | 12 | 12 | 1 | 1 | 1 | 1 | Intrusive | Post-17thC | Late Stoneware |  |  |  | n | n | [5 empty] | <5 | 3 | no edge | 3 | 1 | 0 | [8 empty] | U/ID | U/ID | grey stoneware, unglazed. Unidentified base sherd
152 | 430 | N, 30-60cm | N Wall | 67 | 67 | 5 | 5 | 5x1 | 5 | Intrusive | Post-17thC | Garden |  |  |  | n | n |  | 2 <5 | 3 | too small | 3 |  |  |  | 6 | 2 | 0 | [8 empty] | U/ID | U/ID | UBS. Garden furniture (probably flowerpots)
153 | 309,327,330 | K(D) 30-35cm, K(D) 0cm, L unstratified | N Wall | 50 | 50 | 3 | 3 | 3x1 | 3 | Intrusive | Post-17thC | Garden |  |  |  | n | n |  | 5 (1 sherd only) | 5 | 170 | 3 |  |  |  | 8 | 2.666667 | 0 | [8 empty] | U/ID | U/ID | UBS. Garden furniture (probably flowerpots)
154 | 231(?) | spoil | unstratified | 10 | 10 | 1 | 1 | 1 | 1 | y | Med | see end |  |  |  | n | n |  |  |  |  | 3 |  |  |  | 3 | 1 | 0 |  |  |  |  | exterior sooted |  |  |  | U/ID | U/ID | same fabric as 149
155 | 339,unmarked | spoil | unstratified | 5,1 | 6 | 2 | 2 | 2 | 2 | Intrusive | Post-17thC |  |  |  |  | y | y |  |  |  |  | 3 | <5 |  | no edge | 3 | 1 | 0 | [8 empty] | U/ID | U/ID
156 | 42,163 | D 0-20cm, L 20-35cm | NE Tower, N Wall | 268 | 268 | 20 | 10,10 | 20x1 | 20 | Intrusive | Post-17thC | Garden |  |  |  | n | n |  |  |  |  | 3 |  |  |  | 3 | 1 | 0 | [8 empty] | U/ID | U/ID | UBS. Garden furniture (probably flowerpots). One marked […EY & SON LTD.)
157 | 146 | K | N Wall | 14 | 14 | 1 | 1 | 1 | 1 | y | MP | see end |  |  |  | n | n |  | 7 | 7 | 160 |  |  |  |  | 7 | 2.333333 | 0 | [8 empty] | open form | U/ID
158 | 21 | D | NE Tower | 9 | 9 | 1 | 1 | 1 | 1 | y | Med | LMOw? |  |  |  | n | n |  |  |  |  | 3 |  |  |  | 3 | 1 | 0 | [8 empty] | jug | liquid transportation vessel | jug sherd
159 | 39,103,110,unmarked | C/D, spoil, F | NE Tower | 21,13,13,9,9 | 65 | 4 | 1,1,2,1 | 5x1 | 5 | y | Med | LMOw? |  |  |  | n | n | one has spot of dark yellow glaze |  |  |  | 3 |  |  |  | 3 | 1 | 0 | [8 empty] | U/ID | U/ID | UBS. One handle sherd.
160 | 213 | C/F | NE Tower | 13 | 13 | 1 | 1 | 1 | 1 | y | Med | MWW? | 6 |  |  | n | y | one slight spot |  |  |  | 3 |  |  |  | 3 | 1 | 0 | [8 empty] | jug | liquid transportation vessel | jug sherd, possibly MWw
161 | 420 | P, 40-60cm | unknown | 7 | 7 | 1 | 1 | 1 | 1 | Intrusive | Post-17thC | Coarseware |  |  |  | n | n |  |  |  |  | 3 |  |  |  | 3 | 1 | 0 | [8 empty] | tile? | other | either garden furniture or a tile, probably the latter
162 | 420 | P, 40-60cm | unknown | 5 | 5 | 1 | 1 | 1 | 1 | Intrusive | Post-17thC | English Stoneware | 2 |  |  | n | y | glossy glaze |  |  |  | 3 |  |  |  | 3 | 1 | 0 | [8 empty] | U/ID | U/ID | UBS, English stone ware
163 | 38 | NW Tower | NW Tower | 10 | 10 | 1 | 1 | 1 | 1 | y | Med | see end |  |  |  | n | n | reduced fabric, but buff mid brown surface | <5 | 3 | too small |  |  |  |  | 3 | 1 | 0 | [8 empty] | U/ID | U/ID | same fabric as 149
164 | 611 | K(D) | N Wall | 25 | 25 | 1 | 1 | 1 | 1 | y | Med | see end |  |  |  | n | n |  |  |  |  | 3 |  |  |  | 3 | 1 | 0 | [8 empty] | U/ID | U/ID | scorched on interior and exterior. White fabric with frequent crystalline and non-crystalline quartz up to 0.5mm, and occasional black inclusions. Could be MWw
165 | 115 | H | NW Tower | 6 | 6 | 1 | 1 | 1 | 1 | y | Med | see end |  |  |  | n | n | dark red slip on interior |  |  |  | 3 |  |  |  | 3 | 1 | 0 | [8 empty] | U/ID | U/ID | moderately frequent sub-rounded iron ore inclusions and non-crystalline quartz and up to 0.7mm diameter,
166 | 41 | E | NE Tower | 13 | 13 | 1 | 1 | 1 | 1 | y | Med | see end |  |  |  | n | n |  | 10 | 10 | 100 |  |  |  |  | 10 | 3.333333 | 0 | [6 empty] | slight rilling below rim and on belly of vessel |  | jug | liquid transportation vessel | White, moderately hard fabric with rare quartz inclusions
167 | 168 | L | N Wall | 7 | 7 | 1 | 1 | 1 | 1 | y | Med | LMOw? | other |  |  | n | y | light brown with applied and flattened white clay spot |  |  |  | 3 |  |  |  | 3 | 1 | 0 | [8 empty] | U/ID | U/ID | hard, well fired brick red fabric with reduced core. LMOw?
168 | 359 | K(D) | N Wall | 18 | 18 | 1 | 1 | 1 | 1 | y | Med | see end |  |  |  | n | n |  |  |  |  | 3 |  |  |  | 3 | 1 | 0 | [8 empty] | U/ID | U/ID | hard fabric, slight reduced with buff orange pink edges. Frequent crystalline and non-crystalline quartz and rare iron ore inclusions up to 0.7mm and occasionally up to 1mm diameter
169 | 135 | J | N Wall | 13 | 13 | 1 | 1 | 1 | 1 | y | Med | see end | 8 |  |  | n | y | Dirty yellow glaze, patchy across sherd, does not extend to rim | 7 | 7 | 120 |  |  |  |  | 7 | 2.333333 | 0 | [8 empty] | jug | liquid transportation vessel | White fabric with frequent crystalline and non-crystalline quartz up to 0.7mm diameter and rare black inclusions up to 0.5mm diameter
170 | 138,178,340,unmarked | J, K(A), K(D) | N Wall | 13,13,6,2 | 34 | 4 | 4 | 4x1 | 4 | y | Med | see end | 7 |  |  | n | y | Dirty yellow glaze, not quite as dark as 169 |  |  |  | 3 |  |  |  | 3 | 1 | 0 | [8 empty] | U/ID | U/ID | same fabric as 169
171 | 109 | H | NW Tower | 13 | 13 | 1 | 1 | 1 | 1 | y | Med | see end | 7 |  |  | n | y | Dirty yellow glaze, not as dark as 169 |  |  |  | 3 |  |  |  | 3 | 1 | 0 | [6 empty] | stamped repeated decoration |  | U/ID | U/ID | same fabric as 169
172 | 111 | G | NW Tower | 4 | 4 | 1 | 1 | 1 | 1 | y | Med | see end | 6 |  |  | n | y | very thin glaze |  |  |  | 3 |  |  |  | 3 | 1 | 0 | [8 empty] | U/ID | U/ID | same fabric as 169
173 | 190 | J | N Wall | 23 | 23 | 1 | 1 | 1 | 1 | n | MP |  |  |  |  | n | n |  | 25 | 25 | 85 |  |  |  |  | 25 | 8.333333 | 8.333333 | [5 empty] | stacking mark on top of rim |  |  | jug | liquid transportation vessel | hard, vitrified purple to reduced fabric with occasional grit up to 0.3mm and crystalline quartz less than 0.3mm
174 | 334 | L | N Wall | 98 | 98 | 1 | 1 | 1 | 1 | y | Med | LMOw/MP | 5 |  |  | y | y | only a few splashes on interior and exterior at top of handle |  |  |  | 2 |  |  |  | 2 | 0.6666667 | 0 | 1 |  | strap | [5 empty] | jug | liquid transportation vessel | hard, vitrified fabric oxidised core with reduced exterior. Similar inclusions to 173
175 | 88 | B (Moat) | NE Tower | 25 | 25 | 1 | 1 | 1 | 1 | y | Med | LMOw/MP | 5 |  | 0 | n | y | grit in glaze, thin giving slight metallic finish |  |  |  | 3 |  |  |  | 3 | 1 | 0 | [8 empty] | U/ID | U/ID | LMOw/MP? Dark red fabric with reduced interior, moderate crystalline quartz up to 0.5mm and rare red inclusions up to 0.7mm
176 | 6,19,31,39,129,134,167,209,340 | C, C, D, C/D, F+F/C, J, L, L, K(D) | NE Tower, N Wall | 49 | 49 | 9 | 1,1,2,1,1,1,1,1,1 | 10 | 10 | y | Med | various |  |  |  | n | n |  |  |  |  | 3 |  |  |  | 3 | 1 | 0 | [8 empty] | U/ID | U/ID | Various Med U/ID fabrics. 1 is a base with no edge, rest are body sherds.
177 | 32 | D | NE Tower | 17 | 17 | 1 | 1 | 1 | 1 | y | Med | see end | 5 |  | 4 | n | y | metallic purple glaze |  |  |  | 2 |  |  |  | 2 | 0.6666667 | 0 | 1 |  | strap |  |  |  | two incised vertical lines on handle |  | U/ID | U/ID | overfired MWw? Hard, white to buff fabric with reduced core. Moderate crystalline and non-crystalline quartz and rare iron ore inclusions up to 0.5mm diameter
178 | 414 | N | N Wall | 14 | 14 | 1 | 1 | 1 | 1 | y | Med | see end |  |  |  | n | n |  |  |  |  | 2 |  |  |  | 2 | 0.6666667 | 0 | 1 |  | strap | biconcave profile |  |  |  |  | U/ID | U/ID | hard, buff fabric with slightly reduced core. Moderate crystalline and non-crystalline quartz and rare iron ore inclusions up to 0.5mm diameter. Possibly same fabric as 177, despite difference in colour
179 | 129 | F+F/C | NE Tower | 7 | 7 | 1 | 1 | 1 | 1 | y | Med | see end |  |  |  | n | n | orange red slip on exterior |  |  |  | 2 |  |  |  | 2 | 0.6666667 | 0 | 1 |  | strap | [5 empty] | U/ID | U/ID | off-white hard fabric with moderate crystalline and non-crystalline quartz and red clay inclusions up to 0.7mm diameter and rare iron ore inclusions up to 0.5mm
180 | 340,341,174,189,unmarked | K(D), K(D), K(C), K(C) | N Wall | 629 | 629 | 1 | 5,2,2,1,1 | 11 | 11 | n | GRE | Dutch | 14 | 0 | 0 | y | y | only small patches of glaze on exterior around belly of vessel. Interior has a thin splash at the base and a few thin spots on the vessel sides. | 52 | 52 | 122 | 70 | 70 | 73 |  | 195 | 65 | 65 | 2 |  | rod | spring from rim and descend to halfway down rounded body | heavily sooted all over body with burnt residue on exterior, particularly on upper body. Slight sooting inside rim | rounded base | prominent rilling on body | y | tripod pipkin | cooking vessel | on display- 1. Partially restored Dutch Tripod Pipkin. Rounded base. Feet weathered- due to heat exposure?
181 | 135,137,157,134,136,unmarked | J (all) | N Wall | 1399 | 1399 | 1 | 3,2,2,2,1,2 | 12 | 12 | n | PMCw? |  | 5 | 0 | 3 | n | y | splash on exterior above shoulder of vessel which does not extend to rim | 100 | 100 | 99 | 95 | 100 | 100 | 120 | 295 | 98.33333 | 98.33333 | 1 |  | strap | two large thumb impressions at base of handle |  |  | thumb impressed rouletting around base | y | jug | liquid transportation vessel | on display- 2. Restored Midlands product jug with pinched spout
182 | 194 | K (A) | N Wall | 1410 | 1410 | 1 | 1 | 1 | 1 | n | PMCw? |  | 3 | 0 | 3 | y | y | glaze varies from dark green brown to rust. Splash on exterior above shoulder of vessel which does not extend to rim. Small spots of orange glaze on interior. | 90 | 90 | 103 | 98 | 100 | 100 | 108 | 288 | 96 | 96 | 1 |  | strap | two large thumb impressions at base of handle |  |  | deep thumb-impressed rouletting around base | y | jug | liquid transportation vessel | on display- 2. Restored Midlands product jug. Pinched spout
183 | 134,138,136,135,137,unmarked | J (all) | N Wall | 1208 | 1208 | 1 | 9,8,4,3,2,3 | 29 | 29 | n | MP |  |  |  |  | n | n | unglazed, but purple sheen to one side due to difference in firing | 55 | 55 | 107 | 80 | 90 | 90 | 125 | 225 | 75 | 75 | 1 |  | strap | two small thumb impressions on base of handle |  | fired unevenly |  | y | jug | liquid transportation vessel | on display-3. Restored. No spout. Possibly midlands
184 | unmarked | unknown | unknown | 1304 | 1304 | 1 | 6 | 6 | 6 | n | PMCw? |  | 8 | 0 | 0 | y | n | very small spots on exterior near base and on underside of base. Base of vessel on interior glazed and extending partially up walls, small patch on rim. | 50 | 50 | 180 | 55 | 90 | 90 | 137 | 195 | 65 | 65 | 1 |  | strap, suacepan handle type | two large thumb impressions at base of handle |  | slight evidence of knife trimming around base |  | y | skillet | cooking vessel | on display- 4. Heavily restored. Probable midlands product
185 | 19,18,55,41 | C, C, C/E, E | NE Tower | 981 | 981 | 1 | 9,4,2,1 | 16 | 16 | n |  |  |  |  | 0 | n | y | Compare with 175 | 70 | 70 | 73 |  | 90 | 90 | 113 | 160 | 53.33333 | 53.33333 | 1 |  | strap | single deep thumb impression | sooting present on underside of handle |  |  | y | jug | liquid transportation vessel | on display- 5. Heavily restored. No spout. Probably Midlands
186 | 139,207,unmarked | K, M | N Wall | 938 | 938 | 1 | 1,1,14 | 16 | 16 | n | BGCw? | no break | 3 |  | 2 | y | y | crazed glaze in places. Glaze variable from glossy on one side to crazed with metallic streaks on the other. Base largely unglazed, but large blobs of glaze on underside of edge. | 80 | 80 | 141 | 80 | 35 | 35 | 137 | 195 | 65 | 65 | 2 |  | rod | one handle is off-centre, leaning top to bottom towards the left. The other is more-or-less vertical. | very slight sooting on base, but base largely reconstructed | thick drips of glaze on underside around edge of base. Pot fired standing upright | pronounced rilling under rim and on belly of vessel | y | cooking Jar | cooking vessel | on display-6. Restored. Tripod feet. Possibly Midlands
187 | 147,141,152,197,230,313,327,351,unmarked | K(C), K(C), K(C), M, M, K(D), K(D), K(D) | N Wall | 729 | 729 | 1 | 2,1,1,1,1,1,1,126 | 35 | 35 | n | Bw? |  | 1 |  | 2 | y | y | very streaky black to dark brown glaze, slightly uneven around base and base largely unglazed | 45 | 45 | 165 | 75 | 90 | 90 | 117 | 210 | 70 | 70 | 1 |  | rod | ridge very off-centre towards left. Handle not very well attached, from top to bottom is slanted towards the left. |  |  | slight rilling | y | handled jar | fine storage vessel | on display- 7. Restored. Probably Midlands, possibly Stoke. Dark fabric and glaze reminiscent of Cw rather than Bw, but firmly Bw form
188 | 152 | K(C) | N Wall | 397 | 397 | 1 | 1 | 1 | 1 | n | Bw |  | 3 |  | 1 | y | y | base unglazed. Glaze does not quite extend to base in places. Slight metallic spots in glaze |  |  |  | 90 | 100 | 100 | 110 | 190 | 63.33333 | 63.33333 | 1 |  | rod | ridge off centre towards right (viewers perspective). Twisted very slightly and slightly off-centre |  |  |  | y | candlestick | other | on display- 8. No restoration. Possibly Midlands
189 | 129,133,123,unmarked | F+F/C, C/F, C/F | NE Tower | 402 | 402 | 1 | 3,2,1,10 | 16 | 16 | n | Bw/Cw? | 1 | 4 |  | 1 | y | y | frequent small metallic spots in glaze. Glaze slightly micaceous under case lights. Glaze missing from under some handles, base unglazed | 80 | 80 | 83 | 95 | 98 | 98 | 84 | 273 | 91 | 91 | 3 |  | rod | quite small and uneven. One has broad slightly impressed band running down centre, other two unridged. All off-centre, slope top to bottom towards right. |  |  |  | y | drinking vessel | drinking vessel | on display- 9. Probably Midlands, possibly Stoke
190 | 135 | J | N Wall | 227 | 227 | 1 | 1 | 1 | 1 | n | Bw |  | 4 | 2 | 1 | y | y | glaze does not extend under handles or down to base. Very streaky glaze with frequent brown streaks and mottles | 50 | 50 | 110 | 80 | 100 | 100 | 54 | 230 | 76.66667 | 76.66667 | 3 |  | rod | not vertically set; bottom of handle offset towards left |  |  |  | y | drinking vessel | drinking vessel | on display-9. Restored. Probably Midlands, poss. Stoke
191 | 154,350,3(5/8?)4,unmarked | K(C), K(D), K(D) | N Wall | 210 | 210 | 1 | 3,1,1,1 | 6 | 6 | n | Bw | 3 | 3 | 1 | 1 | y | y | glossy glaze, slightly micaceous with slight metallic patches and streaks | 100 | 100 | 53 |  | 100 | 100 | 58 | 200 | 66.66667 | 66.66667 | 1 |  | rod | small, unridged. Not vertically set; top to bottom has a significant slant to the right |  | pronounced stacking scar on base with different fabric adhering to a pool of glaze- looks like BGCw fabric (BGCw 5?). | pronounced rillin g below rim, resembles beer barrel | y | drinking vessel | drinking vessel | on display- 10. Restored. Tiny little barrel drinking vessel. Possibly Midlands
192 | 134,135,138,136,137,unmarked | J (all) | N Wall | 314 | 314 | 1 | 5,4,2,1,1,3 | 14,2 | 16 | n | Cw |  | 3 | 3 | 3 | y | y | frequent small yellow specks in glaze, glaze very dull with dull metallic patches | 95 | 95 | 100 | 95 | 75 | 75 | 74 | 265 | 88.33333 | 88.33333 | 2 |  | rod | elongated lower handle joins on body |  |  | applied white clay decoration of man and plants | y | drinking vessel | drinking vessel | on display- 11. Restored.
193 | 315,unmarked | O | N Wall | 241 | 241 | 1 | 1, 43 | 44 | 44 | n | TGE | Dutch | 15 |  |  | y | y |  | 97 | 97 | 77 | 95 | 98 | 98 | 80 | 290 | 96.66667 | 96.66667 | [6 empty] | elaborate painted decoration in blue, orange, brown and green on exterior. Bands and dots below rim and above base and central band of foliage. | y | small storage vessel | small storage vessel | on display- 12
194 | 136,137,unmarked | J (all) | N Wall | 224 | 224 | 1 | 11,7,14 | 32 | 32 | n | TGE | Dutch | 15 |  |  | y | y |  | 98 | 98 | 70 | 90 | 95 | 95 | 60 | 283 | 94.33333 | 94.33333 | 1 |  | rod | painted blue |  |  | elaborate painted decoration on exterior with two panels on main body and arched decoration on neck. Painted date '1632' under handle | y | drinking vessel | drinking vessel | on display-13. Dutch
195 | 149,143,140,145,166,169,illegible,unmarked | K(B), K(B), K, K(A), K, K (A+B) | N Wall | 616 | 616 | 1 | 7,3,1,1,1,1,1,1 | 16 | 16 | n | Yw |  | 7 |  | 0 | y | y |  | 90 | 90 | 94 | 97 | 100 | 100 | 114 | 287 | 95.66667 | 95.66667 | 2 |  | rod | not vertically set; bottom of one handle offset towards right, the other offset towards the left. | very light sooting on one side of interior with cracked glaze. Base has no sooting, exterior has crazed glaze with dark edges suggestive of heat. | sand and some concretion on base of one sherd. As edge follows edge of break, could be post-depositional or the reason for breakage (uncertain which without breaking sherd) | slashed perforations in main body | y | fuming pot | other | on display- 15. Restored. Probably Staffs.
196 | 22 | C/wall | NE Tower | 89 | 89 | 1 | 1 | 1 | 1 | n | Yw |  | 7 | 2 | 0 | y | y | small brown spots in glaze. Base largely unglazed apart from one basal sherd. | 100 | 100 | 51 | 100 | 100 | 100 | 47 | 300 | 100 | 100 | [7 empty] | y | small storage vessel | small storage vessel | on display- 16. Probably Staffs. Complete. Uneven base.
197 | 140 | K | N Wall | 147 | 147 | 1 | 8 | 8 | 8 | n | Yw |  | 7 |  | 0 | n | y | slightly crazed glaze from slight burning? | 100 | 100 | 86 | 95 |  |  |  | 195 | 65 | 65 |  | 1 | strap? | only small remnant of stump remaining | possibly heat affected, glaze discoloured and crazed. Slight discolouration on interior |  | drequent perforated holes, diamond in plan | y | lid | other | on display- 17. Has remnants of a handle stump, holes made from exterior to interior (clay distribution on interior of holes)
198 | unmarked | unknown | unknown | 243 | 243 | 1 | 3 | 3 | 3 | n | HamBw |  | 11 |  | 0 | y | y | glaze only extends to just below handles with uneven edge onto white fabric. Only dribbles of glaze on interior around rim, none near base. | 20 | 20 | 67 | 90 | 100 | 100 | 68 | 210 | 70 | 70 | 2 |  | rod | two ridges on either side of handle and deep valley in between the two. Single thumb impression at base. |  |  |  | y | drinking vessel? | drinking vessel | on display-18. Restored
199 | 136,134,unmarked | J | N Wall | 89 | 89 | 1 | 3,1,1 | 5 | 5 | n | Saintonge |  | 6 |  | 0 | y | y | very light yellow glaze on interior, turning to light yellow grey on exterior. Covered in mid yellow and brown glaze patches on exterior and blue over impressed decoration | 6 | 6 | 170 | 5 |  |  |  | 11 | 3.666667 | 3.666667 | 1 |  | strap | four impressed lines either side of centre (two on each side) running parallel to handle. |  |  | applied clay decoration of female figure | y | chafing dish | cooking vessel | on display- 19
200 | 176 | K(C) | N Wall | 17 | 17 | 1 | 1 | 1 | 1 | n | Porcelain | Chinese | 16 |  |  | y | y |  | 6 | 6 | 90 | 5 |  |  |  | 11 | 3.666667 | 3.666667 | [6 empty] | painted blue decoration of wildlife and plants on exterior | y | tea bowl | drinking vessel | on display- 20
201 | 127,unmarked | F | NE Tower | 20 | 20 | 1 | 1,1 | 2 | 2 | n | Porcelain | Chinese | 16 |  |  | y | y |  | 7 | 7 | 200 | 7 | 7 | 7 | 110 | 21 | 7 | 7 | [6 empty] | painted blue decoration of plants within thick blue borders on interior | y | small dish | food serving vessel | on display- 21.
202 | 100 | F | NE Tower | 25 | 25 | 1 | 1 | 1 | 1 | n | Porcelain | Chinese | 16 |  |  | y | y |  |  |  |  | 3 | 15 | 15 | 130 | 18 | 6 | 6 | [6 empty] | painted blue decoration of plants within thick blue borders on interior | y | small dish | food serving vessel | on display- 21
203 | 19,122,221 | C, C/F, K(A) | NE Tower, N Wall | 3,3,2 | 8 | 1 | 1,1,1 | 3 | 3 | n | Bw/Cw? | 4 | 2 |  | 1 | y | y | patchy glaze |  |  |  | 3 |  |  |  | 3 | 1 | 1 | [8 empty] | U/ID | U/ID | three sherds found and kept inside RMCA 192, but cannot be matched to vessel so given separate number
204 | 340 | K(D) | N Wall | 1 | 1 | 1 | 1 | 1 | 1 | y | Med |  |  |  |  | n | n |  |  |  |  | 3 |  |  |  | 3 | 1 | 0 | [8 empty] | U/ID | U/ID | UBS. Fabric is moderately hard, light buff with reduced core in places. Has frequent round grey, black and crystalline quartz grains up to 0.5mm diameter.
205 | 177 | L | N Wall | 6 | 6 | 1 | 1 | 1 | 1 | y | Med |  | 5 |  |  | y | n | very thin, more like a fired slip than a glaze |  |  |  | 3 |  |  |  | 3 | 1 | 0 | [8 empty] | U/ID | U/ID | UBS. Fabric is dark brick red with occasional sub-rounded red grit, crystalline quartz and black (iron ore) inclusions up to 0.5mm in diameter
206 | 174 | K(C) | N Wall | 4 | 4 | 1 | 1 | 1 | 1 | y | Med |  |  |  |  | n | n | dark grey slip on interior and exterior |  |  |  | 3 |  |  |  | 3 | 1 | 0 | [8 empty] | U/ID | U/ID | UBS. Fabric same as 205, but buff pink in colour.
207 | 47,337 | C/D, N | NE Tower, N Wall | 7,2 | 9 | 1 | 2 | 2 | 2 | n | Garden? |  |  |  |  | n | n |  |  |  |  | 3 |  |  |  | 3 | 1 | 1 | [8 empty] | U/ID | U/ID | possibly flowerpot, or med coarseware type fabric. Buff coarseware fabric with moderate white clay smears and occasional sub-rounded red grit up to 0.5mm in diameter and frequent sub-rounded black grit up to 0.3mm
208 | 387 | K(D) | N Wall | 4 | 4 | 1 | 1 | 1 | 1 | n | PGE |  | 2 | 0 | 0 | n | y | mid orange brown, mid brown at edges. Dried upside down as glaze does not extend to rim and there is a large dribble. Thin glaze on interior extending over rim. | 5 | 5 | 120 |  |  |  |  | 5 | 1.666667 | 1.666667 | [8 empty] | U/ID | U/ID | pale glazed earthenware.
209 | 18 | C | NE Tower | 9 | 9 | 1 | 1 | 1 | 1 | y | Med |  |  |  |  | n | n |  |  |  |  | 3 |  |  |  | 3 | 1 | 0 | [8 empty] | U/ID | U/ID | UBS. Moderately soft fabric is a buff pink fabric with rare rounded red and black inclusions up to 0.5mm in diameter. Reminiscent of Martincamp fabric, but far softer.
210 | 187 | L | N Wall | 6,5,2,1 | 14 | 1 | 4 | 4 | 4 | y | Med |  |  |  |  | n | n |  |  |  |  | 3 |  |  |  | 3 | 1 | 0 | [8 empty] | U/ID | U/ID | UBS. Pale buff fabric with reduced light grey core. Frequent rounded black and non crystalline grit inclusions up to 0.5mm and rare buff pink to red inclusions up to 0.5mm diameter
211 | 55,187,340 | C/E, L, K(D) | NE Tower, N Wall | 8,4,4 | 16 | 3 | 1,1,1 | 3x1 | 3 | y | Med |  |  |  |  | n | n | two sherds have specks of glaze, one light green, one (base sherd) purple specks, but too patchy to be of much notice |  |  |  | 3 | <5 | 3 | no edge | 6 | 2 | 0 | [8 empty] | U/ID | U/ID | UBS. Same fabric as 210.
212 | 109 | H | NW Tower | 12 | 12 | 1 | 1 | 1 | 1 | n | Coarseware |  |  |  |  | n | n | patches of dark buff slip on interior and exterior |  |  |  | 3 |  |  |  | 3 | 1 | 1 | [8 empty] | U/ID | U/ID | UBS. Very abraded coarseware with no glaze. Soft fabric similar to BGCw7
213 | 317 | O | N Wall | 2 | 2 | 2 | 1 | 1 | 1 | n | Bw? |  |  |  |  | y | y | very burnt and vitrified, could be any colour |  |  |  | 3 |  |  |  | 3 | 1 | 1 | [8 empty] | U/ID | U/ID | UBS. Extremely burnt and vitrified, so impossible to definitively identify.
214 | 328 | O | N Wall | 1 | 1 | 1 | 1 | 1 | 1 | y | MP? |  |  |  |  | n | n | grey slip on interior? Does not feel like slip but surface completely different to purple fabric |  |  |  | 3 |  |  |  | 3 | 1 | 0 | [8 empty] | U/ID | U/ID | UBS. Fine, very hard purple fabric suggests is probably Midlands Purple.
215 | 403 | O | N Wall | 2 | 2 | 1 | 1 | 1 | 1 | n | U/ID |  |  |  |  | n | y? | might have a light brown glaze towards base, but very thin and does not extend to rim. Thin brown slip under glaze | 17 | 17 | 25 |  |  |  |  | 17 | 5.666667 | 5.666667 | [8 empty] | bottle/flask | liquid transportation vessel | hard buff fabric with rare rounded black inclusions up to 0.5mm diameter and very rare rounded red inclusions up to 0.3mm
216 | 340,189,174,208,186,194,212,304 | K(D), K(C), K(C), K(C), K(C), K(A), K(C), M | N Wall | 1788 | 1788 | 1 | 4,3,2,2,1,1,1,1 | 15 | 15 | n | PMCw? |  | 5 |  | 3 | n | y | splash of glaze underneath spot, glaze is dark green around edges where it is less metallic | 45 | 45 | 80 | 70 | 60 | 60 | 160 | 175 | 58.33333 | 58.33333 | 1 |  | strap | two elongated thumb impressions at base of handle |  |  |  | y | jug | liquid transportation vessel | this medieval style with a splash of glaze seen in Post-Med contexts at the Arts school site, Burslem (D. Klemperer, pers. comm.)
217 | unknown | unknown | unknown | unknown |  | 1 |  |  | 1 | Intrusive | Post-17thC | English? TGE | 15 |  |  | y | y |  |  |  |  | 2 |  |  |  | 2 | 0.6666667 | 0 | [6 empty] | painted blue decoration on interior. Consists of band round rim with drapery underneath, base also painted. |  | dish | food serving vessel | on display- 14