## Sheet1
Number | Site | Context | Grid | Artefact type | Contains possible resinous residues? | Contains other possible anthropgenic residues? | Dorsal residues | Locations | Ventral residues | Locations | Microwear (microchipping, polish, striations, edge rounding) | Was the tool used? | Other notes | Foraminifera in stone | Lath or rosette crystals Q gypsum or selenite | Pyrite framboids or triangles | Red-orange deposits Q iron oxide | Clear shiny tideline | Cling film or wash deposit | Soil sample prepared? | Does the tool need to be photographed/mapped? | Recommend for GC-MS testing? | Potential resinous residue removed by GC-MS solvent extraction? | Other processing/analyses | Initial interpretations
93312 | SC13 | 308 | C23 | Blade, edge damage | 0 | unlikely | 0 |  | Possible plant cells, ventral right mid edge, width diameter = about 8 um. No residues in the ventral interior or on bulb area. No residues on left ventral edge. |  | Microchipping on ventral right distal edge. Polish area with some joining on dorsal right mid edge. Same type of polish seen a few mm below the indentation on dorsal right mid edge. Microchip with stone attrition (Q bone) in the form of granular bits, dorsal right mid edge. | 1 | Foraminifera- circular segment type. | 1 | 0 | 0 | 1 | 0 | 0 | 0 | 0 | 0
93318 | SC13 | 308 | C26 | Flake | 0 | 0 | 0 |  | 0 |  | Minor polish spot on ventral left mid proximal edge. | 0 | Amorphous shiny orange spots roughly in a line paralell to the ventral distal mid edge- material from soil? Spots have no discernable structure. Shiny orange 'tideline' associated with what appears to be sediment, possible precipitation of iron, ventral very proximal right edge. Another tideline as above, seen on proximal mid edge, 2 mm inwards. Possible insect eggs on ventral right mid edge. Another tideline seen on dorsal right mid edge. Microchipping on dorsal right mid edge. Minor polish along dorsal right mid edge, particularly on projections of the stone. | 1 | 0 | 0 | 1 | 1 | 0 | 0 | 0 | 0
93327 | SC13 | 308 | C22 | Blade | 0 | 0 | Plant residue, proximal flat surface - originating from soil? Orange amorphous residue in a roughly linear shape, associated directly with plant remains, likely iron oxide |  | Possible tool attrition- appears as white crystals against the grey flint, on ventral right proximal edge. A residue similar in appearance which shows angular white crystals was tested with Micro-Raman to deterrmine if it was bone- it wasn't. |  | Microchipping on ventral right mid edge. | 1 | Foraminifera in stone ventral right proximal edge | 1 | 0 | 0 | 1 | 0 | 0 | 0 | 0 | 0
93338 | SC13 | Not EDM'd | Not EDM'd | Bladelet, edge damage | 0 | 0 | 0 |  | 0 |  | Microchipping ventral right distal edge, and also on corresponding dorsal left edge. Minor polish on ventral right mid edge. | 1 | Suspected vegetal hair on ventral right distal edge. No features of animal hair (scales, medulla, medulla cell pattern). Impact marks likely from manufacture of tool. Suspected pedogenic iron deposits with black sparkly vegetative material on ventral bulbar surface, which correspond to an area of sediment still adhering to the tool. | 1 | 0 | 0 | 1 On reexamination of the micrographs, iron oxide in combination with black vegetable matter is suggested. | 0 | 0 | 0 | 0 | 0
93593 | SC13 | 308 | G31 | Blade, possible edge damage | 0 | 0 | 0 |  | 0 |  | Microchipping ventral right distal edge near tip. Perhaps some streaks ventral left mid edge, 2mm inwards. Microchipping on tip edges visible on both sides. | 1 | Plant material a red/orange colouration, possibly iron oxide stained, ventral left mid edge. Small shiny deposit, possibly from contact with cling film, dorsal right mid edge. Plate-like structure of orange deposit appears to be chipping or flaking off, suspected to be iron oxide, visible on dorsal left proximal edge. | 1 | 0 | 0 | 1 |  | 1 | 0 | 0 | 0
93871 | SC13 | 308 | D25 | Blade fragment, possibly used | 0 | 1 | 0 |  | Polish along edge contains a clear distribution of rainbow fragments within the polish, possibly a plant residue. | ventral right mid distal edge | Polish on high areas and along edge, ventral right distal corner. Polish along right ventral edge. Reticulate polish with some joining, ventral right mid distal edge. Microchipping on dorsal right proximal edge. Mega polish with complete joining in large areas on dorsal right mid edge. Some minimal polish along dorsal distal snapped edge, showing tool continued to be used after the distal part of the blade broke off. | 1 | Most definitely a used tool- lots of polish on edges, usually reticulate or joining reticulate. Polish is so extensive, it is visible macroscopically, with shiny areas apparent on both surfaces of the tool. On revisiting the micrographs, it appears this 'polish' could actually be the cling film deposit. | 1 | 0 | 0 | 0 | 0 | 1? | 0 | 1 | 0
94066 | SC13 | 310 | A25 | Blade | 0 | 0 | 0 |  | 0 |  | Microchipping and polish spots at edges of microchips, visible both on ventral right distal edge and the corresponding dorsal side edge as well. | 1 | Three trails (or tidelines?) of shiny amorphous substance with orange droplets, could be pedogenic iron originating from rootlets, ventral left mid edge. Series of joining images taken. Macroscopically, dorsal side appears to contain a yellow deposit- sulphur? | 1 | 0 | 0 | 1 | 1 | 1 | 0 | 1, Might be good to do this one since it is an interesting example of trail or tideline, plus iron oxide deposits | 0 |  |  | Amorphous orange drop and smear traces in association with shiny trails interpreted as originating from the soil, NOT anthropogenic. Very good example of 'tideline'
94146 | SC13 | 310 | B25 | Blade | 0 | 1? | 0 |  | Possible speckled rainbow residue with faint linear formations, same deposit as seen on tool 93871. | ventral left proximal edge | Minor microchipping ventral right distal edge, also on corresponding dorsal left edge. Microchipping on dorsal right proximal edge. Polish on ventral right mid edge and distal right corner. Minor polish (or deposit from washing) ventral proximal centre. | 1 |  | 1 | 0 | 0 | 0 |  | 1? | 0 | 0 | 0
94377 | SC13 | 310 | H12 | Bladelet fragment | 0 | 0 | 0 |  | 0 |  | 0. Nothing on the edges to suggest it was used. Possibly the distal portion of this bladelet was broken during manufacture and the bladelet was never used. | 0 | Soil containing plant fragments present | 1 | 0 | 0 | 0 | 0 | 0 | 0 | 0 | 0
94445 | SC13 | 308 | G31 | Blade | 0 | 0 | 0 |  | 0 |  | Minor polish on ventral distal tip. Polish along ventral right edge. Microchipping ventral right distal edge, near tip. | 1 | Orange deposits visible macroscopically on the blade. On the dorsal side these appear as long lines a few mm wide. Orange tideline deposit with mudcracked or platelike appearance, possibly iron, ventral right proximal edge. Possible iron deposits on left mid edge. A deposit was unintentionally dislodged from the flint surface during microscopic analysis. It was collected from the clean surface of the parafilm and handled with gloves, stored in a glass vial. This deposit is red/orange and appears to be layered, possibly iron. Layered iron appears to be flaking or chipping off as nail varnish would from nails. Microlamination of ochre (natural iron oxide) has been illustrated by Cavallo et al. 2015. A large macroscopically visible orange deposit was found on the dorsal proximal end of the blade. At the edge of the deposit, it contains possible reed epidermal tissue. Plant material in clear association with orange deposit, possibly reed leaf epidermis and iron, doral right mid edge. Large macroscopically visible deposit on dorsal left mid edge, composed of plant remains and flaking/chipped iron. | 0 | 0 | 0 | 1 | 1 |  | 0 | 1 | 0 |  | Piece of possible iron oxide that dislodged during microscopic analysis- analysed with micro Raman. It is iron oxide Fe2O3, consistent with published spectra of alpha-Fe2O3 (de Faria et al. 1997, page 874). | Iron appears to be in association with plant material, possibly reed leaf epidermal tissue.
95076 | SC13 | 302 | AA21 | Blade | 0 | 0 | Orange plant material visible macroscopically, distal left edge and centre. |  | Shiny orange iron oxide deposits visible macroscopically, ventral proximal centre bulbar scar area. This deposit contains plant material with individual cell wall structure discernable. Elongated cells are possibly reed peat concretions. Brown/orange plant material with cells, Q iron oxide infilling, ventral proximal centre, .5cm above bulb negative scar. |  | Microchipping and polish ventral right distal edge. Polish striations ventral right mid edge, going in towards centre, polish streaks also found in ventral centre. Small polish islands proximal pointed end. Microchipping ventral left proximal and mid edge. Edge crushing ventral left mid edge. Polish on ventral distal mid edge. Microchipping dorsal right and left proximal edges. Polish dorsal left proximal edge. | 1 | Not collected for residues, washed in tap water handled with bare hands. Also has been permanently inked with number. Bright white circular Q spores, not well adhering, possible modern contaminants, concentration found at dorsal proximal right corner, but these items are distributed randomly all over the tool. Modern contaminant white fibre hanging off dorsal left distal edge, probably from clothing. | 1 | 0 | 0 | 1 | 0 | 0 | 0 | 0 | 0 |  |  | Context 302 is described as a 'Mid grey peat/till interface layer', and thus the plant material on the tool could well originate from the burial environment.
95301 | SC13 | 310 | V8 | Bladelet fragment, edge damage | 0 | 0 | Thin orange deposit, Q peat | dorsal left distal edge | 0 |  | Microchipping on ventral edges near tip | 1 | Faint orange staining all over tool, presumably where peat debris still remains | 0 | 0 | 0 | 1 | 0 | 0 | 0 | 0 | 0
95308 | SC13 | 310 | V8 | Bladelet, possible edge damage | 0 | 0 | 0 |  | White deposit, possibly bone residue but no diagnostic traits. Could also just be mineral deposit. | ventral left proximal edge | Microchipping ventral right mid edge. Perhaps a minor diffuse polish along ventral proximal edge. | 1? | Dark shiny plate like pieces of possible iron oxide located on ventral left distal edge, to the left. These deposits appear orange when they are thin, dark when they are thick. Possible cling flim trail deposit found in centre of tool on the ventral side. Woody fragments noted within Parafilm from the paper backing. | 0 | 0 | 0 | 1 | 1 | 1? | 0 | 0 | 0
95310 | SC13 | 310 | V8 | Bladelet, possible edge damage | 0 | 0 | 0 |  | Possible insect eggs on ventral right mid distal edge. Possible 6 starch grains located on ventral right mid edge, likely contaminants. These grains are not associated with any microtopography as would be expected if they were anthropogenic. Viewed in situ in 2D, they are clear and translucent, 2 appear cirucular and 4 are sub-polygonal. Hilum located in all 6. Fissures originating at the hilum visible on two grains, however a 'Y' shape fissure characteristic of maize could not be confirmed. On re-examination, possible starch could not be relocated. Platelike pieces of reflective darkly coloured possible iron oxide found on ventral right distal tip corner. |  | Minor microchipping detected along the edge of the dorsal left proximal edge. Minor polish on edge of the dorsal left mid edge. Q polish striation or cling film deposit on ventral right mide edge, slightly towards distal. | 1 | A good deal of sediment still adhering on tool even after washing. | 1 | 0 | 0 | 1 | 0 | 0 | 0 | 1 | 0 |  |  | The minor microchipping suggests this tool was used only for a very short episode. Possible starch could not be relocated.
97859 | SC13 | 312 | V8 | Bladelet, possible edge damage | 0 | 0 | 0 |  | Shiny deposits, possibly from cleaning/drying process, ventral distal mid edge, 1 mm inwards. These appear as shiny island deposits with twinned crystals. |  | Minor microchipping ventral right mid edge. | 1 | Possible tool attrition on ventral left mid edge. | 0 | 1 | 0 | 0 | 0 | 1 | 0 | 0 | 0
98086 | SC13 | 310 | T12 | Blade | 0 | 0 | 0 |  | 0 |  | Microchipping on left ventral proximal edge with small spots of polish at microchip edges. Some polish with striations on ventral tip. Macroscopically, sparkly material visible- small patches and streaks/lines of deposit visible all over ventral surface. Distribution is interesting-not sure how to explain it. Q Impact marks- streaks at ventral right proximal edge. | 1 | Rainbow needle/lath shaped crystals, also seen as rosettes, left distal edge, at cortex transition line. | 1 | 1 | 0 | 0 | 0 | 1? On reexamination of micrographs, this is highly likely a cling film deposit | 0 | 0 | 0
98306 | SC13 | 312 | V9 | Flake, retouched | 0 | 0 | What appear to be irregularly shaped gypsum crystals on the dorsal left proximal mid edge. Potential wash deposit along the dorsal left edge. This deposit is visible macroscopically as clear sparkly material. |  | Lath shaped gypsum crystals, ventral distal and proximal edges right. |  | 0 | 0 | Modern contaminant blue thread also found. | 0 | 1 | 0 | 0 | 0 | 1 | 0 | 0 | 0
98333 | SC13 | 310 | K13 | Blade, edge damage | 0 | 0 | 0 |  | 0 |  | No evidence for use. | 0 |  | 0 | 0 | 0 | 1 |  | 0 | 0 | 0 | 0
98433 | SC13 | 310 | T12 | Crested blade, retouched and used | 0 | 1? | 0 |  | Plant cells- elongate with cell wall visible with possible bordered pits, but not clear enough to tell for sure. Could be cling film deposit. | ventral mid right edge | Microchipping and polish ventral right mid edge. Obvious polish line restricted along right ventral edge. Microchipping ventral right proximal edge. Heavy microchipping on dorsal right edge, visible macroscopically. Minor microchipping on dorsal left edge. Minor polish along centre dorsal ridge. | 1 |  | 0 | 0 | 0 | 0 | 0 | 0 | 0 | 0 | 0
98638 | SC13 | 308 | J26 | Blade fragment, possible wear | 0 | 0 | 0 |  | Black/orange deposit with no structural features | ventral left mid edge | Polish spot surrounded by reticulate polish, ventral right mid edge, 1 mm inwards from edge. Also isolated reflective small bits of what appears to be polish, but this seems questionable. Microchipping on dorsal right distal edge. Sparkly isolated spots of what appear to be polish, but could be something else? One example photographed on dorsal right distal edge, 1mm inwards. | 1 | Plant material stained orange visible macroscopically. Some of these plant remains (potentially reed leaf) are partially iron stained, perhaps indicating infiltration of dissolved iron into the plant microstructure before hardening? Sparkly deposits visible macroscopically on the ventral surface, when the blade is moved in the light. | 1 | 0 | 0 | 1 | 0 | 1, almost certainly cling film deposit on reexamination of micrographs | 0 | 0 | 0
98855 | SC13 | 317 | B17 | Blade, edge damage | 0 | 0 | Shiny edge deposit contains crystals. Growth habits appear to include the following: circular, lath, perhaps forming rosette. Some crystals appear as distinct entities, but others appear to be melded in to the shiny deposit (see micrograph of dorsal left mid edge). |  | 0 |  | Pronounced microchipping and shiny deposit along right ventral edge. Shiny deposit contains rhombus crystals and twined crystals. Microchipping on dorsal left edge. | 1 | Polish line which contains ciruclar, rhombus, lath and possible rosette crystals visible macroscopically along right ventral edge. On the other side of the tool, a sparkly cling flim deposit is also macroscopically visible; this deposit is on the part of the dorsal surface that was in contact with the cling flim during drying- the dorsal left mid edge. Microscopically, this deposit is raised from the stone surface and 'islands' are present. | 0 | 1 | 0 | 0 | 0 | 1 | 0 | 0 | 0 |  | Do Micro-Raman to determine chemical composistion of crystals and the shiny deposit
98857 | SC13 | 317 | B17 | Fragment, burned | 0 | 0 | 0 |  | Q eggs? Rainbow colours, swirly round appearance, ventral left distal corner edge. |  | Microchipping on ventral right mid edge and ventral left distal edge. Peck and drag marks on ventral right mid edge on 'bump', tail pointing toward edge. | 0? | Possible 'trail' of rainbow eggs. Larger eggs appear to have double hooks which merge together like a yin/yang sign. Fire alteration damage noted- potlids. Lithic is fragile and snapped in half during maneuvering on microscope stage. | 0 | 0 | 0 | 1 | 0 | 1 | 0 | 0 | 0
98858 | SC13 | 317 | C18 | Bladelet, possible edge damage | 0 | 0 | Cling film sparkly deposit, contains lath crystals, dorsal mid right edge |  | Yellow circular deposits seen, sulphur?, ventral right mid edge. Not pyrite framboids since no microcrystal facets were possible to see. |  | Microchipping on ventral and dorsal edges near tip, also along ventral right edge | 1 | Sparkly residue seen on dorsal side of tool and same residue noticed stuck on cling film macroscopically | 1 | 1 | 0 | 0 | 0 | 1 | 0 | 0 | 0 |  |  | Mineral deposits present
98859 | SC13 | 317 | A17 | Bladelet, edge damage | 0 | 1 | Possible plant cells, elongate articulated, dorsal right mid edge. Rectangular crystals can form in articulated sheets in gypsum. |  | Tool attition in the form of crysalline pieces confined to the ventral left proximal edge. |  | Ventral right distal edge and dorsal right edge shows some minor polish formation and microchipping. | 1 |  | 0 | 0 | 0 | 0 | 0 | 1? On reexamination of the micrographs, it is possible this is a cling film deposit | 0 | 0 | 0 |  |  | White crystalline material along edge might be interpreted as a bone residue, however, previous Micro-Raman investigations showed that residues that appear as bone were not.
98938 | SC13 | 312 | V12 | Bladelet, hafting wear? | 0 | 0 | 0 |  | 0 |  | Microchipping dorsal right mid edge, also visible on corresponding ventral right mid edge. | 1 | Plant material still adhering to tool, likely from sediment. Possible salt deposit along ventral right proximal edge. | 1 | 0 | 0 | 0 |  |  | 0 | 0 | 0
98945 | SC13 | 312 | U12 | Blade, possibly hafted | 0 | 1? | Polish consisting of shiny translucent deposit with linearly placed lines. Possible plant cells? Right mid edge, dorsal ridge (proximal) has plant residue in combination with microchip. Orange amorphous reside, possibly iron oxide. |  | 0 |  | Reticulate polish on ventral distal bump. Microchipping and polish along dorsal right edge. Dorsal ridge has polish and microchipping along its length. | 1 | Possible gypsum crystals, appear similar to rosettes, right distal edge. Sediment still adhering to tool appears to contain reedmace leaves. | 1 | 1 | 1 | 1 | 0 | 0 | 0 | 1 | 0
98950 | SC13 | 312 | V12 | Fragment | 0 | 0 | cf Phragmites grass from peat, present all over tool |  | Q microfaunal fragment embedded within soil matrix, ventral left proximal corner |  | 0 | 0 | Sediment well-adhering | 1 | 0 | 0 | 1 | 0 | 0 | 0 | 0 | 0
99454 | SC13 | 312 | S10 | Core axe, Wolds flint | 1 | 1 | Possible tracheids or vessel elements with bordered pits embedded in polish (most convincing case seen), proximal end, right and left edges. Deposit along distal dorsal mid edge containing what appear to be elongate crystals- same as were observed on axe 109798. |  | Tideline of white powdery crystals visible macroscopically, Q from wash water drying, ventral left distal edge. Q lath crystals, ventral right proximal edge. Possible tracheids or vessel elements with bordered pits embedded in polish, ventral right proximal edge. Black and white debris in association with usewear- close to indentation. Ventral tip only has dirt, no wood residues |  | The sharp acute distal edge of the axe, expected to be the 'working edge', showed only minimal signs of use, with some polish containing lath crystals seen on the dorsal distal mid edge. Dorsal proximal edge contains a non-starch item within sediment deposit. Extinction cross does not rotate-light artefact from reflection? | 1, very minimally | Possible pyrite framboid located on right proximal edge. Rosette crystals on ventral proximal centre surface. | 1 | 1 | 1 | 1 | 1 | 0 | 0 | 1 | 0 |  | Recommend for SEM, however piece is too large to fit into available SEM equipment at York. | Compare with 3 core axes from Mesolithic Friesack showed working edges on both ends- in Pawlik 2011a- unpublished report in German.
99496 | SC13 | 312 | R8 | Blade, use damage | 0 | 0 | 0 |  | 0 |  | Microchipping ventral right mid edge, at transition line to cortex, also visible on corresponding dorsal mid edge. Microchipping also on dorsal right distal edge. | 1 | Blade dried ventral side down and macroscopically visible shiny deposit present on the tool at the proximal end (present at both interior and edges) and cling film where they were in contact. Elongate rhombus crystals seen embedded in the deposit on the tool. Within the deposit, shiny area with slightly brown/tan colouration, also appears to have a different morphology- no 'islands', difficult to determine if this is a real polish since it is surrounded by fake polish. The same deposit was also seen on the distal ventral edges, which were also in contact with the cling film whilst drying. Lath and rhombus crystals documented on dorsal right distal edge. Lath and rhombus crystals can appear isolated, as seen on the dorsal side of the tool, or within the cling film deposit, as seen on the ventral surface. Lath crystals are sometimes overlapping, but do not appear as rosettes. Shiny deposit on dorsal left mid edge as well, appears similar to cling film deposit. | 0 | 1 | 0 | 1 |  | 1 | 0 | 0 | 0
99516 | SC13 | 312 | S10 | Blade, hafting damage | 0 | 0 | 0 |  | 0 |  | Microchipping dorsal right mid edge. | 1 | Material that has dissolved during the ultrapure water wash (salts?) appears to have precipitated into a shiny deposit on the area that was in contact with the cling film drying. It is a shiny formation that is visible macroscopically and looks like polish under the microscope with rhombus crystals embedded in it, but this is not a polish! This formation is located ventral centre interior, perhaps slightly distal. This deposit was found on the cling film as well, underneath a contact point of the tool with the cling film and also a deposit was seen underneath its label, which was also wet prior to drying. The deposits on the cling film appear translucent and highly reflective and sparkly, just as the deposit appears on the tool. Tool was laid ventral side down for original drying. Macro photographs of the tool and deposits on the cling film taken, photo also taken after the second wash. After second wash, the tideline is still present, but appears to be fainter and less shiny. No rhombus or swallowtail crystals were found in the tideline after the second wash. No shiny deposit observed on parafilm after second wash. | 0 | 1 | 0 | 0 | 1 | 1 | 0 | 0 | 0 |  | Tool has been re-washed in ultrapure water and dried ventral side up for microscopic re-examination, to see if tideline disappears. | Important tool since the micrographs of the cling film in contact with the tool show that lath, twinned crystals are formed on the cling film. This means that the crystals do not exist exclusively on the tool and perhaps they are being transferred from tool to cling film in the wash water as the tool dries? Context 312 is acidic and the soil may contain material that crystallises after being put in solution and then dried.
99756 | SC13 | 312 | O13 | Flake, utilised | 0 | 1? | Shiny residue with two parts. Centre is an orange globular mass that contains circular structures, ranging in size from ~4-10um. Surrounding this is what appears to be polish, including fan-shaped pieces. This same residue was found during the pilot study. | Dorsal centre right, about 5mm from centre ridge. | Deposit on distal tip which contains embedded crystals. This is likely actually not a polish but a deposit added to the surface. The orgin of the deposit could be either 1) from the chemical interaction between the wash water left on the tool and cling film, or 2) from crystal-forming inorganics that precipitate on to the tool upon evaporation of the water, mineral deposits known as evaporites. Ventral left distal edge also contains polish with embedded crystals. | ventral distal tip | Microchipping and very faint polish along dorsal right and left edges. Macroscopically, reflective shiny areas covering ventral tip area, and also a line of shiny from bulb of percussion all the way to the left edge, at about a 30 degree angle. | 1 | At least 2 shapes of crystals: rhomboid, rectangular with curved indented ends-sometimes present in sheets | 1 | 1 | 0 | 0 | 0 | 1? On reexamination of micrographs, very likely the deposit is from cling film | 0 | 1 | 0 |  | Micro-Raman conducted on the Q gypsum large twinned crystal and also lath crystals embedded at a polish at the tool edge, right beside the twinned crystal. The twinned crystal is not silica and not gypsum. | REVISIT
99765 | SC13 | 312 | P11 | Blade, edge damage | 0 | 0 | 0 |  | 0 |  | Microchipping on dorsal left distal edge and on corresponding ventral left mid edge, also on right distal tip area. | 1 | Deposit 1 Large area of clear reflective cling film deposit macroscopically visible on dorsal right area, with some areas of the residue appearing to have ordered lines that could be misinterpreted as plant cells, esp. wood. Rhombus shape crystal documented within the deposit, dorsal right proximal edge, 3 mm inwards. Lines within reflective deposit presumably representing cling film folds noted (see micrograph). Deposit 2 is located on the ventral left edge, visible macroscopically, not as shiny/reflective as the deposit on the dorsal side, rather having a dull lustre instead. Deposit 2 contains lath shaped crystals, also rosettes and rhombus. Specks of highly reflective material seen while scanning through ventral centre of tool, away from Deposit 2. Isolated crystals seen outside of the deposit in centre ventral of tool. | 1? | 1 | 0 | 0 | 0 | 1, absolutely, deposit still has lines from cling film impressed in it | 0 | 1, document the mega shiny deposits | 0 |  | micro Raman conducted on the clear reflective cling film deposit Dec 4, 2015. The deposit is inorganic, but not gypsum, or silica. | REVISIT
99800 | SC13 | 312 | V9 | Blade, used | 0 | 0 | 0 |  | 0 |  | Microchipping on ventral right distal edge, dorsal right proximal edge. |  | Lath and rosettes randomly distributed across tool surface. Shiny deposit with rectangular crystal. Macroscopically, shiny sparkly area on dorsal proximal left corner, similar in appearance to the shiny tideline deposit seen on 99516. Shiny deposit, ventral distal area. | 1 | 1 | 0 | 1 |  | 1 | 0 | 0 | 0
99851 | SC13 | 312 | Q13 | Blade fragment, edge damage and use | 0 | 0 | 0 |  | 0 |  | Microchipping ventral right distal edge and dorsal right distal edge. Polish dorsal left edge. | 1 | Possible wash deposit on ventral edges- the ventral side was placed down on the cling film during drying. This deposit sometimes looks like polish, can also be in oblong patches, as seen on ventral left mid edge. | 0 | 1 | 1 | 0 |  | 1 | 0 | 0 | 0
107871 | SC14 | 310 | B6 | Burin | 0 | 0 | Dorsal side considered to be the surface with cortex. Dorsal surface showed a sparkly broken up cling flim deposit, visible with stereomicroscope- dorsal surface was in contact with cling film and the flint adhered to it when picked up for microscopic analysis. Shiny deposit containing lath, rectangular, and twinned crystals, most appear to be rather irregular looking, dorsal right mid edge, just proximal to the large area of cortex. Same type of shiny deposit containing crystals also present but with the addition of islands as well, on dorsal left proximal edge, on a projection. Large clear lath crystals in a concentration, on top of cortex, dorsal right proximal edge. Islands in association with lath and rectangular crystals, dorsal right mid edge, halfway between large and small cortext patches. Islands appear to be part of the cling film deposit phenomena. More islands containing jagged feathery lines (perhaps crystals), dorsal right edge, distal, clost to large cortext patch. |  | Diffuse shiny deposit containing lath and roughly rectangular shapes, ventral left mid edge, towards the distal side of the large cortext patch, 1 mm towards centre of tool. Large line concentration of lath, rectangular, rosette, and twinned crystals, located along ventral left proximal edge, just above the cortext line. |  | Microchipping and polish, dorsal distal pointed end, microchipping continues down from point on both sides. Microchipping, ventral right distal edge, ventral mid central ridge, left. Small line of polish noted on ventral left edge of burin tip. Microchip, ventral central ridge, left side, proximal. Polish with no crystals, proximal dorsal edge, left corner. | 1 |  | 1 | 1 | 0 | 0 | 0 | 1 | 0 | 0 | 0 |  |  | Interpretation of polishes is complicated by the presence of the cling film deposit on many flint artefacts after washing. The morphology of the cling film deposit has shown up in a variety of appearances and is thus not always super distinct.
108205 | SC14 | 312 | N2 | Angled burin on a break | 1? Perhaps the black parts of the deposit are resinous, but unlikely. | 0 | Macroscopically visible golden/brown/black/red deposits over large areas of the dorsal surface but appearing to concentrate at the edges. These deposits have a cracked, 'shattered' or plate-like appearance, and are shiny, showing thick and thin areas, with very few plant remains, Q iron oxide. Black shiny deposit with bubbly smooth appearance, dorsal left mid edge. Plant material and black deposits dorsal centre distal, slightly left. |  | Q iron oxide deposits within microchips, along ventral right distal edge. |  | Polish, dorsal left proximal corner. Microchipping ventral right distal edge. | 1 | A good deal of the brown/black/red deposit was removed during microscopic analysis, sticking to the parafilm. | 1 | 0 | 0 | 1 | 0 | 0 | 0 | 1 | 1 Try it, although shiny brown/black/red deposits are possibly iron oxide | Yes, large portion of deposits removed, visible macroscopically. Only a few traces remain, probably less than 5% of original deposit.
108206 | SC14 | 310 | B9 | Double ended scraper, retouch on both ends | 0 | 0 | 0 |  | 0 |  | Microchipping ventral right mid edge. Microchipping on ventral left mid edge. Minor microchipping, perhaps accompanied by minor polish, distal mid edge. Weak polish, ventral distal edge, mid right. Microchipping, dorsal right mid edge. Diffuse polish on high point of dorsal surface. Microchipping dorsal left edge, distal. Edge crushing and minor polish, dorsal proximal edge. | 1 | Lack of defined polish on ventral proximal end of this double-ended scraper. | 1 | 0 | 0 | 0 | 0 | 0 | 0 | 0 | 0
108219 | SC14 | 308 | I28 | Burin | 0 | 0 | Light sparkly deposits among adhering sediment, Q clay particles, dorsal left proximal edge. |  | Macroscopically visible orange deposits on tool, appears to be plant material. Black sparkly residue on ventral left mid distal edge. Plant material with cell structure, Q iron oxide, distributed randomly across whole ventral surface. Streak composed of round Q iron oxide deposits in conjunction with black sparkly- Q remnants of a plant but not cell structure visible, ventral centre. |  | Edge crushing and microchipping, restricted to ventral left mid edge- visible macroscopically. Minor polish on ventral right distal tip and left distal tip. Q polish streak, dorsal distal edge, middle | 1 |  | 1 | 0 | 0 | 1 | 0 | 0 | 1 | 0 | 0 |  |  | Minor polish on ventral right distal tip and left distal tip- parts used as burins. Area of most use was the ventral left middle edge- edge crushing and micro flake scars. This part of the stone is natrually indented and the usewear here may suggest the use of the tool as an arrow straightner, as well as for engraving/incising burin functions. This tool was multipurpose.
108220 | SC14 | 310 | B15 | Axe with trachet blow | 0 | 0 | Dorsal' side was considered the arched convex side with less white coarse-grained material. |  | Ventral' side was considered the side with more white coarse-grained material. Elongate crystals with no pits, ventral right mid edge, slightly distal, on slight projection. |  | Minor polish on ventral proximal mid edge; ridge; and dorsal distal right edge; ventral distal right edge, could just be from natural abrasion | 0 | Raw material is Wolds flint; it is fairly rough/coarse-grained, and is more difficult to view possible residues and microwear than the other flint on site. There is a granular black line visible macroscopically on centre dorsal side- within coarse white. Brown hypae seen in several places on axe surfaces. Distal end shows lots of crushing/usewear macroscopically. | 1 | 0 | 0 | 0 | 0 | 0 | 0 | 0 | 0 |  |  | No residues or certain signs of usewear could be located
108225 | SC14 | 308 | I26 | Burin on a truncation | 0 | 0 | Large iron oxide impregnated plant remains, dorsal distal |  | Iron oxide impregnated plant remains, distributed randomly on surface |  | Q dull lustre polish on dorsal surfaces. Microchipping dorsal right proximal edge, visible macroscopically | 1 |  | 1 | 0 | 0 | 1 | 0 | 0 | 0 | 0 | 0
108228 | SC14 | 308 | I27 | Blade, edge damage | 0 | 0 | Red-orange iron oxide stained plant deposits present all over dorsal side of tool- proximal, distal, right, left edges, and in centre. |  | Orange stained deposits seen along edges but also in ventral centre, distribution not confined to ventral edges only and probably originates from the burial environment. Plant cellular fragments seen in ventral centre. |  | Microchipping and polish 'islands' seen on ventral left proximal edge. Minor microchipping ventral left mid edge. Diffuse polish and microchipping on dorsal left distal edge. Microchipping and faint polish on dorsal right distal edge. | 1 | Large red outlines of iron oxide deposits, appearing to have left their mark where elongate shaped plant material was. Plate-like cracked red iron oxide with no plant material present as well. | 1 | 0 | 0 | 1 | 0 | 0 | 0 | 0 | 0 |  |  | No clear distribution on edges only to argue this is a plant working tool.
108229 | SC14 | 310 | M17 | Blade fragment with edge damage | 0 | 0 | Some sparse soil deposits, perhaps containing iron oxide across the dorsal surface present. |  | Lath and rosette crystals, at the terminus of the cortext, ventral left mid edge. These crystals are associated with polish but not embedded within a thick shiny deposit and do continue along the left ventral edge. Fine lath crystals, ventral distal left corner. Soil deposit containing plant material and Q iron oxide, ventral right mid edge. |  | Microchipping present on both dorsal and ventral long edges (left and right) of the blade. Microchipping also present on ventral distal left corner and ventral distal edge, right. Diffuse polish associated with microchipping, ventral right distal edge, 1 mm inwards. Polish and microscar damage present along dorsal central ridge. Well-developed polish on a small area of the dorsal right distal corner, contains no crystals. | 1 | Lath and rosette crystals. | 1 | 1 | 0 | 1 | 0 | 0 | 0 | 0 | 0
108237 | SC14 | 317 | Q8 | Flake, used | 1? | 1? | Twinned crystals associated within a dull polish, dorsal left proximal edge. Twinned crystal partially 'melted' into the surface of the tool, within shiny deposit, dorsal left mid edge, on projection. Islands and twinned crystals within shiny deposit, dorsal left mid edge. Note how not all islands show lines- Q lines showing some type of crystal arrangement? |  | 2 modern contaminant dark blue thread (colour confirmed with stereomicroscope), and a clear frayed thread, located together and incorporated in shiny deposit (probably occurred during washing). The threads appear to show lath crystals which have formed on top of the surface of the threads, found on ventral right mid edge, on projection. Q thread as a substrate for crystal growth? Black shiny deposits with a shattered and bubbled appearance, ventral centre left, visible macroscopically on ventral surface and covering the striking platform at the proximal end, Q form of iron oxide such as magnetite or Q resinous residue. Shiny and black deposit, ventral proximal bulb, 2mm in from centre edge. Shiny deposit containing twinned and rhombus crystals. Q from sediment, since this deposit is found on the unused proximal portion of the tool as well, examples from ventral left mid edge, ventral left distal edge photographed. Twinned and other crystal shapes within shiny deposit, ventral distal edge in centre. Structure with pores, associated with pyrite framboids in sediment, ventral left distal edge. |  | Microchipping and edge crushing, along whole distal curved edge. Microchipping and minor polish dorsal left proximal edge. Microchipping dorsal left distal edge. | 1 | Shiny deposits visible macroscopically along used edge but also along unused edges, suggesting this is a pedogenic formation, since the deposit is not associated consistently with microwear. | 1 | 1, within shiny deposit | 1 | 1 Yellow-orange shiny deposits ventral centre distal, large area visible macroscopically as streaks | 0 | 1? | 0 | 1 | 1, black shiny deposit, seen on dorsal and ventral sides of curved edge with cortex |  | Need to determine if lath crystals are within these elongate structures or whether the crystals are simply overlying the elongate structures, enveloping them within the shiny deposit. | REVISIT. Black deposit
108244 | SC14 | 310 | D15 | Axe resharpening flake | 0 | 0 | Plant material with cell strcutre visible, brown to orange in colour, likely reeds from burial environment |  | Orange deposit, Q iron oxide, ventral left proximal. |  | Microchipping and edge crushing, ventral mid edge. | 1 |  | 1 | 0 | 0 | 1 | 0 | 0 | 0 | 0 | 0
108351 | SC14 | 326 | U18 | Microlith | 0 | 0 | 0 |  | Possible plant cells with iron oxide embedded in polish, but weak evidence, ventral right distal edge |  | Polish proximal tip left. Microchipping dorsal edges |  |  | 0 | 0 | 0 | 1 | 0 | 1? | 0 | 0 | 0
108360 | SC14 | 325 | AB19 | Fragment | 0 | 0 | 0 |  | 0 |  | Microchipping ventral left proximal edge and also visible on other side- dorsal right proximal edge. | 1 | Rainbow hyphae on ventral surface | 1 | 0 | 0 | 1 | 0 | 0 | 0 | 0 | 0
108363 | SC14 | 325 | AA18 | Scraper with notch | 0 | 0 | 0 |  | 0 |  | Minor polish on ventral proximal left edge and dorsal right mid ridge. Microchipping and edge crushing dorsal right proximal edge. | 1 |  | 0 | 0 | 1 | 1 | 0 | 1? | 0 | 0 | 0
108371 | SC14 | 310 | D2 | Scraper with retouch | 0 | 0 | 0 |  | Major deposit of gypsum- rosettes and lath shapes, ventral right mid edge |  | Microchipping, ventral right mid edge, dorsal left mid edge, dorsal right mid edge | 1 |  | 1 | 1 | 0 | 0 | 0 | 0 | 0 | 0 | 0
108373 | SC14 | 337 | Z18 | Blade | 1? | 1- charcoal | Microcharcoal and unburnt wood fragments within large area of sediment adhering to dorsal surface, visible macroscopically. Q black resin, dorsal centre. Q circular maltese crosses around the edges of a shiny deposit, dorsal centre. | Dorsal centre | Light brown, semi-translucent 'spots', ventral right distal edge. |  | Microchipping ventral right distal edge. Polish streaks ventral centre | 1 | Context 337 is noted to be the fill of a pit that contains burnt lithics and bone. Blade is cracked in several places and has two pot lids on ventral distal area from heat exposure. Even if the black deposits are the remnants of resin, they may originate from the exudates from the burnt wood in the pit, not necessarily an applied hafting residue (Schmidt et al. 2015). Q trowel mark present in a thick shiny line, centre ventral right surface. | 0 | 0 | 0 | 1 | 0 | 0 | 0 | 1. I have photographed but not mapped | 1 | Black material removed around maltese crosses deposit. Maltese crosses deposit still present after GC-MS solvent extraction. | REVISIT
108397 | SC14 | 325 | AB20 | Microlith | 1? | 0 | Red orange iron oxide plate-like deposit noted, proximal mid edge. |  | Black deposit, Q birch bark tar, ventral proximal mid edge. |  | Minor polish on ventral proximal mid edge, and ventral distal tip. Microchipping presnet on dorsal right distal edge. Weak polish striation running parallel to dorsal proximal right edge. | 1 | The black deposit was seen in one location only- ventral proximal mid edge. The microlith was found in context 325- the fill of a darker siltier feature. | 1 | 0 | 0 | 1 | 0 | 0 | 0 | 1 | 1 | Yes, but some of the original black potentiall resinous deposit still remains.
109603 | SC14 | 326 | X21 | Double burin, dihedral and one on a truncation | 0 | 0 | 0 |  | 0 |  | Polish ventral tip. Microchipping ventral right distal edge. Polish streaks ventral right edge, on projection. Microchipping and polish ventral mid edge. Use grooves ventral right proximal edge, close to corner, 2mm inwards from edge. Well-developed polish spot, ventral proximal edge, left. Microchipping on ventral left proximal corner, and ventral left proximal edge. Polish ventral left mid edge. Polish spots ventral centre surface-why? Microchipping and polish, dorsal ridge, proximal. Polish on dorsal ridge tip-triangular part. Polish on dorsal left corner. Polish dorsal left mid edge. | 1 | small orange deposits as part of adhering sediment, Q iron oxide | 1 | 0 | 0 | 1 | 0 | 0 | 0 | 0 | 0
109616 | SC14 | 308 | T21 | Blade, fragment with edge damage | 0 | 1? Q bone or tool attrition | Plant remains with cell walls and Q iron oxide infilling, dorsal left proximal edge. Q charcoal within adhering sediment left distal edge, near tip. |  | Q tool attrition, ventral right distal edge, near tip. Plant material with Q iron oxide, ventral centre, slightly distal. Q bone or Q tool attrition, ventral left mid edge. |  | Microchipping ventral right distal and mid edge. Polish streak ventral right mid edge. Polish ventral proximal edge, centre corner. Diffuse polish ventral left distal edge, near tip. Polish ventral left edge, mid distal. Polish ventral left proximal edge. Microchipping dorsal left along whole edge. Microchipping on dorsal tip. Polish dorsal right proximal edge. | 1 |  | 1 | 0 | 0 | 1 | 0 | 0 | 0 | 0 | 0
109641 | SC14 | 308 | H28 | Blade | 0 | 0 | Q iron oxide, distributed in small patches all over tool |  | Bright orange deposits, Q iron oxide, ventral right distal tip. Orange plant material with cell walls visible, Q iron oxide, ventral left proximal edge. |  | Microchipping and dull polish, ventral right mid edge. Microchipping ventral right proximal edge, ventral left mid edge, dorsal right mid edge. Polish at ventral distal tip edges. | 1 | Mega polish spot visible macroscopically, ventral centre, proximal half of tool, slightly to the right, Q artifical deposit, although this ventral surface was not in contact with cling film. | 1 | 0 | 0 | 1 | 0 | 1? | 0 | 0 | 0
109649 | SC14 | 317 | P7 | Blade, used | 1? | 0 | Black granular deposits, on cortex surface, dorsal right distal edge, and dorsal right mid edge. |  | Black granular deposits, on cortex surface, ventral left proximal edge. |  | Microchipping ventral right distal edge. Diffuse polish around natural depression, 1 mm in from ventral right mid edge. Microchipping dorsal left proximal edge. Polish along dorsal ridge. | 1 | Cling flim deposit 'islands' visible on dorsal surface. | 1 | 0 | 1? | 0 | 0 | 1 | 0 | 1 | 1, black granular material restricted to blade edge with no usewear | Some black granular deposits still remains, but it appears some was removed.
109691 | SC14 | 415 | G29 | Microlith, proximal end broken | 0 | 0 | 0 |  | Microcharcoal, ventral distal tip. Plant remains with iron oxide infilling, ventral centre, visible macroscopically. Some of this material fell off and adhered to the parafilm during analysis. |  | Q microchipping, dorsal right proximal edge. Microchip, dorsal right distal edge, near tip. Q polish, ventral left proximal corner. Area of polish with a bubbly appearance, ventral centre left, slightly distal. |  | Good deal of clay sediment remaining on tool after washing. Sediment may contain microcharcoal. | 1 | 0 | 0 | 1 | 0 | 0 | 0 | 0 | Maybe on the basis of tool type | Yes, microcharcoal on ventral tip almost completely removed. Can see with naked eye that the large bright orange deposit on ventral left edge (iron oxide) was not removed by solvent.
109696 | SC14 | 312 | L15 | Scraper and break burin, use on edges | 0 |  | 0 |  | Polish containing lath crystals, ventral right distal edge. Q spherulite or Q starch, presents extinction cross, ventral right proximal, 1 mm inwards, arms do not move when polariser rotated. |  | Crushing and scarring on ventral distal left corner where the tool was used as a burin. Minor polish on ventral right proximal edge. Microchip scar found ventral right mid edge. Microchipping ventral right distal edge. Microchipping dorsal right distal edge. Microchipping and crushing along central dorsal ridge. Striations dorsal central ridge, distal corner end. Heavy microchipping and crushing along entire dorsal left edge. | 1 |  | 0 | 1 | 0 | 0 | 0 | 0 | 0 | 0 | 0 |  | Could SEM the lath crystals within the polish
109698 | SC14 | 312 | F13 | Blade distal fragment, edge damage | 0 | 0 | Soil and plant deposit containing Q iron oxide, dorsal left proximal edge. Sediment deposits containing plant material, dorsal centre. |  | Sediment |  | Perhaps some edge crushing along ventral right and left edges, but it is not accompanied by any clear microchips or polish, so difficult determine the tool was used from this evidence. No polish found at ventral distal pointed tip. Microchipping found at dorsal left mid edge and dorsal left distal edge. | 1 | This blade is made from Wolds flint, which is notably rougher in texture than the till flint artefacts. Rougher materials need to be worked more intensely to leave microwear evidence traces. Breakage/wear patterns are different dependent on raw stone material type. | 1 | 0 | 0 | 1 | 0 | 0 | 0 | 0 | 0
109699 | SC14 | 308 | R21 | Blade, possibly used | 0 | 0 | Orange plant material with iron oxide infilling, visible macroscopically and distributed randomly on both dorsal and ventral sides of tool, sediment origin. Q Sluphur, dorsal right mid edge. Fungal hypha on iron oxide infilled plant material, dorsal centre. Not clear if the hypha is infilled with iron oxide as well. |  | Round iron oxide deposits, ventral left mid distal edge. Plant material infilled with iron oxide, Q negative imression of plant material appearing as polish streaks, ventral right mid edge. |  | Minor microchipping, ventral left distal and proximal edge, ventral right mid edge. General polish visible in centre ventral surface- likely from soil abrasion either in situ in the burial environment or during cleaning. Microchipping, dorsal left mid edge. | 1 | Still a good deal of clay sediment adhering after washing. | 1 | 0 | 0 | 1 | 0 | 0 | 0 | 0 | 0
109720 | SC14 | 317 | E9 | Cortical blade heavy use | 0 | 0 | Sparkly line visible macroscopically along entire dorsal left edge. Lone and sparsely distributed twinned and lath crystals, dorsal left proximal edge. Raised polish 'islands' containing twinned crystals, dorsal left mid proximal edge. |  | Dull patch of polish which appears as a greasy lustre visible macroscopically, microscopically it contains rhomboid and twinned crystals, ventral left proximal area. This dull polish patch was not in contact with cling flim whilst drying. Lath crystals also found without accompanying polish on ventral right surface, 4 mm inwards from mid edge. Plant material appearing to have iron oxide infilling, associated with light polish on raised areas of the microtopography, ventral centre right. |  | Tiny flake scars and edge crushing visible along ventral left edge macroscopically. | 1 | Modern contaminant- pink thread from wool sweater | 1 | 1 | 1 | 0 | 0 | 0 | 0 | 0 | 0 |  | Twinned and rhomboid crystals appropriate for Micro-Raman
109724 | SC14 | 466 | F25 | Microlith, edge damage | 1? | 1? plant residue? | Q microcharcoal, dorsal right distal edge. |  | Q plant residue, potential elongate cell wall structure visible laterally, but no cross walls visible, no pits visible, ventral left distal edge. Perhaps just striations. Q orange iron oxide deposits, no cell wall structure visible, ventral right proximal edge. |  | Polish on ventral distal tip. Polish striations/streaks associated with round Q iron oxide deposits, ventral right proximal edge. Intense well-developed polish on a small area of the ventral proximal left edge. Minor faint polish in association with microchipping on ventral left distal edge. Polish patches in ventral centre, slightly distal, Q from friction? Microchipping dorsal left whole edge. | 1 |  | 1 | 0 | 1? | 1 | 0 | 0 | 0 | 0 | 1 | Yes, no microcharcoal could be relocated. | No potential resinous residues found, but microwear suggestive this microlith was hafted. | Microlith was potentially hafted, given 'straight edge' shows microchipping and the other 'curved' edge does not. Only the curved edge contains microcharcoal, part of hafting material? Potential friction polish in centre of tool, ventral side.
109731 | SC14 | 308 | N25 | Awl | 0 | 1? | 0 |  | Q bone in microchip, ventral right mid edge. Several microchips with white/cream crystalline material within the scars along ventral right mid edge, q bone. |  | Diffuse polish present on ventral tip. Polish striations in many locations on ventral surface. Discrete polish along ventral left mid edge and also found along the whole ventral and dorsal proximal edges, also found on dorsal ridges, contains lath crystals, Q selenite. Minor microchipping dorsal proximal left edge. | 1 | Q trowel mark, ventral centre distal, about .3 mm in from right edge | 0 | 1 | 0 | 1 | 0 | 0 | 0 | 0 | 0 |  | Micro-Raman conducted on the Q bone. The Micro-Raman spectra collected show this residue is not bone, as it lacks a major sharp peak at 960-963, which represents the stretching between phosphorus and oxygen of apatite.
109735 | SC14 | 320 | P8 | Fragment, chamfered piece | 0 | 0 | Dorsal centre of cortex shows shiny cling flim deposits. This area of the dorsal surface was in contact with cling flim during drying and was stuck to the flim when lifted. |  | Two paralell black shiny streaks, ventral centre right, 2mm from central ridge. |  | Perhaps minor microchipping and polish on ventral left distal edge. Microchipping, edge crushing, and polish with connecting/joining areas (no crystals within), dorsal right edge. | 0 |  | 1 | 0 | 1 | 0 | 0 | 1 | 0 | 0 | 0
109752 | SC15 | 312 | L5 | Microlith, retouched. Could be an awl | 0 | 0 | 0 |  | 0 |  | Microchipping ventral right and left distal edge near point, suggests use of pointed area | 1 |  | 1 | 0 | 0 | 0 | 0 | 0 | 0 | 0 | 0
109757 | SC15 | 312 | AI6 | Scraper | 0 | 0 | 0 |  | Sediment containing darkly coloured plant material |  | Microchipping along edges. Perhaps a very faint polish line on distal ventral edge, but very weak. | 1 |  | 1 | 0 | 0 | 0 | 0 | 0 | 0 | 0 | 0
109762 | SC15 | 317 | L11 | Blade- edge damage | 0 | 0 | Pyrite framboids dorsal right proximal edge |  | Gold pyrite triangular microcrystals, ventral right mid edge, also ventral centre left. Pyrite framboids, ventral left proximal edge. Structures embedded in polish on ventral left mid edge and ventral left distal mid edge. These structures are circular with a second circle inside. There are barely visible very fine grooves radiating outwards from the outer 'ring' and 'inner circle', appearing similar to specimens seen in the pilot study. These structures are crystalline, likely a mineral formation. An aggregate cluster of these double circle structures (also seen in pilot study) was observed to actively change minorly in shape, with parts inside the shape appearing to bubble up like viscous lava, with flashes of sparkle. The mineral must be affected by the heat of the light in the microscope during observation. |  | Flake scars and polish visible macroscopically along ventral left edge. Polish on ventral proximal edge, to the right. Small polish islands, ventral proximal left edge. Diffuse polish ventral left proximal edge. Heavy polish wich is highly reflective, along ventral left mid edge. Microchipping ventral left distal edge. |  | Lots of pyrite deposits distributed all over tool. Contaminant modern blue thread on ventral left mid edge. Cling flim deposit evident on dorsal surface, covering much of the central area. | 0 | 0 | 1 | 0 | 0 | 1 | 0 | 0 | 0
109767 | SC15 | 317 | L11 | Core tablet, use damage | 0 | 0 | 0 |  | 0 |  | Dorsal right edge contains lots of polish along whole edge. Dorsal mid left edge contains reticulate polish. Reticulate polish over the dorsal surface. Retrospectively, this was likely cling film deposit. | 1 | Lath and rosette shaped gypsum crystals, pyrite deposits and framboids. No micrographs were taken of this tool. | 0 | 1 | 1 | 0 | 0 | 1 | 0 | 0 | 0
109783 | SC15 | 310 | AE9 | Blade | 0 | 0 | 0 |  | Iron oxide deposits, ventral centre |  | 0 | 0 | Sediment still well adhering after washing, likely due to coaser grain of Wolds flint material. | 0 | 0 | 0 | 1 | 0 | 0 | 0 | 0 | 0
109784 | SC15 | 310 | AD10 | Flake | 0 | 0 | 0 |  | 0 |  | 0 | 0 | No micrographs taken of this tool. |  | 0 | 0 | 0 |  |  | 0 | 0 | 0
109798 | SC15 | 310 | ZS29 | Core axe, broken | 0 | 0 | (the side with less cortex) Initially thought potential wood residues might be present on edges, but not very clear, on dorsal proximal mid edge (on high spot) and central ridge, mid way down the ridge. Upon reexamination, these deposits appear to contain lath and twinned crystals. No pits were found to allow for suggestion of tracheids or vessel elements from wood. |  | (the side with more cortex) Possible plant residue, no pits seen. This does not appear to be a wood residue. Cell wall diameter about 10 um, ventral proximal centre right. No residues identified on broken ventral distal edges and surfaces. |  | Jagged/angular macro and microchipping and crushing on essentially all edges. Some polish at edges. Peck and drag marks on dorsal left mid edge, possibly as a result of impact with hard micro particles present in the worked material(?). Tails point towards the interior of the tool. Peck and drag makrs also found on ventral proximal, on small straight raised edge, about 10 mm inwards from the left edge of the axe. Again, tail of the 'drag' in the direction towards the interior of the tool. More peck and drag on ventral (side with more cortex), centre interior of tool, centre of raised ridge. Tails pointing towards distal end of tool. These peck and drag marks could be impact marks, which would indicate that I have misinterpreted the proximal end of the tool incorrectly, it more likely appears now that what I deemed proximal is actually distal part of the axe (which is broken off), the peck and drag marks have tails going towards the broken end. NOTE: no change of wording of directional terms are changed to reflect this reversal of proximal/distal here. Weak polish on ventral (side with more cortex) proximal edge, on right corner. Microchipping and polish along microchip edges, polish contains long marks thought to be crystals, dorsal left proximal edge | 1 | Foraminifera within flint- circular segmented kind, perhaps a crecent moon-shaped kind as well. Feather barbule or serrate antenna contaminant- not well adhering, dorsal left ridge tip. Bright spot found isolated on a surface on the ventral proximal distal end of the axe, about .5cm infrom the edge, centre. | 1 | 1 | 0 | 0 | 0 | 0 | 0 | 1 | 0
109808 | SC14 | 312 | J12 | Blade, distal end | 0 | 0 | Cling flim deposit widely covering dorsal surface which was in contact with cling film during drying and stuck to the cling film when picked up for analysis, example on dorsal left proximal edge, showing 'islands'. Islands have well-defined edges, showing they are raised from the surface of the flint. Plant material in association with pyrite, both present in sediment, dorsal right proximal edge. |  | Gold pyrite framboids and triangular crystals, ventral left proximal edge, from sediment. Shiny deposit along ventral right edge and distal edge, right. Q polish or Q relationship to cling film deposit. The deposit contains pyrite and lath and twinned crystals, example ventral right distal edge. Mineral crystal Q gypsum, ventral right mid edge, slightly proximal, 1 mm in from edge. Sphere shape within shiny deposit, ventral right mid proximal edge. Lath crystals in shiny deposit (Q polish), ventral right proximal edge. Q fine fungal hypha strand within shiny deposit, ventral right proximal edge. Large dark pyrite deposit with fungal hyphae, ventral right proximal edge. |  | Microchip ventral right distal edge. Microchipping ventral right mid edge, in association with shiny deposit containing lath crystals, pyrite, and plant fragments (pyrite from soil). Microchipping dorsal left mid edge. | 1 | Pyrite deposits found all over the tool, both within shiny deposit and outside of it. Pyrite found several times in association with fungal hyphae= sediment/ burial environment origin. Shiny deposit visible macroscopically on ventral right edge- formation due to precipitation of minerals during tool drying? This apparent shiny 'polish' deposit is located just opposite the dorsal edge and surface that was in contact with cling flim, which bears the broken up cling flim deposit. I suspect there is a relationship between these two phenomena. Modern contaminant thread- not well adhering, probably a dust constituent. | 1 | 1 | 1 | 0 | 0 | 1 | 0 | 1 | 0 |  | Photograph cling flim deposit (dorsal side) and shiny deposit (ventral R)
109821 | SC14 | 308 | L28 | Hammer stone | 0 | 0 | Iron oxide, diffuse across whole dorsal surface. |  | Ventral' considered here to be the face with large iron oxide streak. Iron oxide diffuse across whole dorsal surface, and also in discrete patterns outlining plant material- cells visible. |  | Pecked appearance on distal end visible macroscopically. Patch of wear visible as a lighter area on the ventral side of the stone near distal end, probably modern since this area does not have the same soil staining as is present on the rest of the tool. | 1 | Large areas of iron oxide staining visible macroscopically. Shows typical pattern of iron oxide outline of elongate plant material, with central area absent, either worn away or not present due to formation process. | 0 | 0 | 0 | 1 | 0 | 0 | 0 | 0 | 0
109839 | SC14 | 308 | S24 | Scraper | 0 | 0 | Q orange iron oxide deposits, plant cell wall structure identified (possibly epidermal cells from reed leaves) and Q fungal hyphae infilled with iron oxide, dorsal left edge, proximal. Same deposits in dorsal centre of tool overlying a patch of cortex, and at distal and right edges, and along whole dorsal distal edge. |  | Q orange iron oxide deposits found at edges and in centre of tool, no plant cell structure found, amorphous deposits. |  | Edge crushing, ventral distal edge. Faint dull dispersed polish located on ventral distal edge, near to the right corner. Microchipping along whole ventral right edge. Polish on ventral centre bulb area. Microchipping dorsal left edge, proximal, and dorsal right edge, distal. Edge crushing and microchipping, along whole dorsal distal edge. | 1 | Probably soft materials worked with the scraper- minor polish. Some of the Q iron oxide plant deposits fell off tool during analysis. | 1 | 0 | 0 | 1 | 0 | 0 | 0 | 0 | 0
109840 | SC14 | 312 | J14 | Bladelet with use damage | 0 | 1? | Cling film deposit present on dorsal left mid edge, slightly proximal- this surface which was in contact with cling film, shows raised islands within the deposit. Islands not present on the ventral side edge of the tool, but there is a shiny deposit containing crystals. Q relationship between shiny deposit with islands on dorsal side and shiny deposit with crystals on the corresponding edge ventral side. Dorsal right edge contains the same type of shiny deposit containing lath and rhombus crystals that was seen along the ventral right edge, Q plant working evidence on both long edges of tool? |  | Pyrite triangular crystals, ventral distal edge. Shiny deposit containing lath crystals, ventral distal edge, left. Shiny deposit containing lath and rhombus crystals, along most of ventral right edge; this deposit extends up to 5 mm in towards the centre of the tool. This same deposit is seen on the left ventral distal edge at the distal part, but is otherwise absent from the left edge. |  | Microchipping ventral distal centre edge, dorsal right distal and proximal edge, dorsal left mid edge. | 1 | Tiny triangular pyrite crystals and framboids associated with sediment distributed randomly all over the tool. Modern black contaminant fibre lying on ventral mid surface, likely from clothing. | 1 | 1 | 1 | 0 | 0 | 1 | 0 | 0 | 0
110517 | SC14 | 320 | P6 | Flake with edge damage | 0 | 1? | Q possible wood residues with bordered pits, proximal bulb edge. Or is this a left over deposit from cling film? |  | Plant cells, distal tip right- could be within adhering sediment? Black specks in right edge deposit. Proximal bulb edge contains wood residues? |  | Possible wood residues embedded in polish. Alternatively, this could be the cling film deposit, although at this point in analysis, I was not specifically looking for this. | 1 | Long lath clear crystal formations |  | 1 | 1 | 0 | 0 | 1? | 0 | 0 | 0
110656 | SC15 | 301 | AG9 | Bladelet. Part of sequence 110656-59. 110658 and 110659 were analysed in Liege. | 0 | 1? | Black shiny deposits Q resin, dorsal right proximal edge. However, there are shiny red/orange iron oxide deposits also nearby, so perhaps the black deposit is actually just a thicker deposit of iron oxide. White crystals on edge of tool, just right of dorsal tip, Q bone, tool attrition or crystal formation? |  | Possible plant cells or Q crystal formations? Located ventral right proximal mid edge. No pits seen. |  | Polish well developed along ventral right edge, this edge was used. Heavy polish at ventral left mid edge. Perhaps some minor microchipping on ventral left proximal edge. | 1 | Both dorsal and ventral sides of tool showed orange staining all over the tool. Due to a distribution with no specific patterning, the orange staining likely originated from the burial environment. | 1 | 0 | 0 | 1 | 0 | 0 | 1 | 0 | 0 |  | Micro-Raman on 1) Q bone, tool attrition or crystal formation? 2)black shiny deposits: organic resin or just very darly coloured iron oxide? SEM on Q crystals in polish or plant cells
110657 | SC15 | 301 | AG9 | Bladelet. Part of sequence 110656-59. 110658 and 110659 were analysed in Liege. | 0 | 1? | 0 |  | ventral right mid edge has a vague indication of possible bordered pits, but this is not clear, distal right edge, 1mm inwards. Q black resin associated with white crystalline material (Q Bone or Q mineral?), ventral right distal edge. |  | polish on ventral right mid edge appears to contain wood phytoliths with bordered pits. No obvious microchipping showing flake scars. | 1? | Possible plant material, perhaps with longitudinal cell walls, but no terminal end walls seen. No pits found. Mudcracking in middle of one of these residues, appearing as sediment. | 0 | 0 | 0 | 1 | 0 | 0 | 1 | 0 | 1 | Yes, but some of the original black potentiall resinous deposit still remains. |  | Try GC-MS on potential black resinous residue
110660 | SC15 | 301 | AG9 | Bladelet. Part of sequence 110656-59. 110658 and 110659 in analysis for usewear by AL, previously analysed in Liege. | 0 | 1? | 0 |  | Plant matter, likely from peat, centre ventral, slightly proximal. Context 301 is dessicated peat below overburden. Q Plant cells in polish, ventral distal tip, left corner. This deposit is seen along the distal broken tip edge, all with the same directionality. Q iron oxide, ventral proximal right edge, near corner. |  | Q polish ventral distal mid edge. Minor microchipping ventral left mid edge and ventral right distal mid edge. Microchipping along dorsal left edge. Polish ventral left mid edge, slightly proximal. | 1 |  | 0 | 0 | 0 | 1 | 0 | 0 | 0 | 0 | 0 |  | SEM, perhaps with EDS microanalysis, to determine if polish on ventral tip, left corner, contains crystals or plant cells.
110662 | SC15 | 317 | L7 | Bladelet | 0 | 0 | Rhomboid clear crystals embedded in tideline shiny deposit. It would be illogical to use this edge since it is cortex and would not be as sharp as other available edges. Twined crystals noted- this is a habit of gypsum (Hashemi et al. 2011). | dorsal left side of the dorsal ridge | Rhomboid clear crystals embedded in tideline shiny deposit | ventral left proximal edge | Minor mcrochipping, ventral right distal edge and dorsal left edge | 0? | Two large macroscopic concretions in rosette shapes were removed from the tool during cleaning. When inspected microscopically, clear lath shaped crystals radating out from the centre could be seen.Tidelines visible macroscopically as a dull lustre along ventral right edge and left side of the dorsal ridge. Yellow round lump residues, Q sulphur on ventral proximal left edge. Brown hyphae amongst adhering sediment. | 1 | 1 | 0 | 0 | 1 | 0 | 0 | 0 | 0 |  |  | This tool is a good example of where what appears macroscopically as a polish is actually mineral crytal formation. This process of authigenic crystal formation was noted on experimental flint pieces buried in the wetland unit at Star Carr.
110664 | SC15 | 310 | AJ7 | Core tablet, used | 0 | 1? | 0 |  | Possible plant cells on right mid edge, but not much evidence present, not worth revisiting |  | Some limited microchipping visible on right and left ventral edges, a few microflake removals seen. | 1 |  | 1 | 0 | 0 | 0 | 0 | 0 | 0 | 0 | 0
110671 | SC15 | 310 | ZQ28 | Shale bead | 0 | 0 | The 'front' side of the bead contained no possible residue pigments. |  | The 'back' side of the bead contained no possible residue pigments. |  | Macroscopically, uniconical working of the perforation from one side only, this is called the 'front' side of the bead. Grooves inside perforation from manufacture evident. No evidence for suspension wear. | 0? | Some faint white line marks on the bead- not engraved lines but part of the shale material. The white lines have no depth to them but are flush with the rest of the shale. White circles of same material as lines also found on back of bead- natural part of the shale. | 0 | 0 | 0 | 1 | 0 | 0 | 0 | 1 | 0
110672 | SC15 | 310 | AJ8 | Flake | 0 | 0 | 0 |  | 0 |  | Microchipping distal edge | 1 | No micrographs taken of this tool. | 0 | 0 | 0 | 0 | 0 | 0 | 0 | 0 | 0
110679 | SC15 | 310 | ZQ27 | Microlith or awl | 0 | 0 | Iron oxide |  | Red iron oxide deposits with tidelines, ventral left mid proximal edge |  | Edge crushing and microchipping dorsal left distal edge. Microchipping dorsal right mid edge. | 1 | Red/orange iron oxide visible macroscopically, randomly distibuted over tool surfaces. Large microchip visible macroscopically, dorsal right distal edge. | 1 | 0 | 0 | 1 | 0 | 0 | 0 | 0 | 0 |  |  | Lacks polish microwear around pointed tip, so probably not used as an awl.
110683 | SC15 | 310 | ZP27 | Blade, edge damage | 0 | 0 | Shiny outlines in sub-circular shapes, in association with orange iron oxide |  | Clear lath crystals at ventral right mid edge, Q gypsum. |  | Minor microchipping on dorsal left mid edge, dorsal right mid edge. | 1 | Iron oxide visible macroscopically randomly distributed over tool surface. Modern contaminant: blue thread. Raw material is coarse so any polish microwear would be difficult to determine. Iron oxide tidelines. | 1 | 1 | 0 | 1 | 0 | 0 | 0 | 0 | 0
110685 | SC15 | 310 | ZP26 | Meche de foret, broken | 1 | 1 | 0 |  | Black sparkly streak lines containing orange amorphous circles. Part of this residue contains what appear to be elongate cell walls from plants, left mid edge, right distal edge, along whole proximal edge. Q this residue package is from a plant? |  | Contains areas of well-developed polish ventral centre left; this might be cling film deposit. |  | Orange stained sediment containing plant material | 0 | 0 | 1 | 1 | 0 | 0 | 0 | 1 | 0 |  | The black sparkly residue on the ventral proximal edge was examined with traditional SEM (no coatings were applied, sample held in aluminium foil). The black sparkly material was not visible in SEM, and we are confident that the exact same spot was relocated since the pattern of orange spots within the same area as the black residue matched the reflected VLM micrographs. A Micro-Raman spectrum from the black sparkly residue was also collected, which showed it was some kind of mineral.
110692 | SC15 | 310 | ZP26 | Crested blade | 0 | 0 | 0 |  | 0 |  | Q polish ventral right mid edge |  | Tideline present along ventral left mid edge, edge not in contact with clingflim since it was left to dry dorsal side down. Clear mineral formations (ventral centre, near cortex patch; also found on tideline on ventral left distal edge) fanning off from tideline- suggests tideline is mineral in origin, not organic.Tideline also seen formed around a remaining piece of peat, ventral centre mid proximal area. | 1 | 1 | 0 | 0 | 1 | 0 | 0 | 0 | 0 |  | Revisit with Micro-Raman on tideline and crystals?
111456 | SC15 | 310 | AJ8 | Flake, fragment | 0 | 0 | 0 |  | Iron oxide deposits |  | 0 | 0 | Foraminifera. From review of micrograph, appears that iron oxide deposit is likely present. | 1 | 0 | 1 | 1 | 0 | 0 | 0 | 0 | 0
111458 | SC15 | 310 | A17 | Scaper from a core tablet, used | 0 | 0 | 0 |  | Bright white streak with iron oxide, along ventral left distal edge. |  | Microchipping dorsal distal edge. Edge crushing and faint and diffuse polish around ventral distal edges- the part of the flint used as a scraper. Faint polish streaks ventral centre, towards distal end. | 1 |  | 0 | 0 | 0 | 0 | 0 | 0 | 0 | 0 | 0 |  |  | Tool used as scraper
111460 | SC15 | 312 | AF7 | Bladelet with edge damage | 0 | 0? | Shiny cling film deposit (deposit area was in contact with cling film during drying and noticably stuck to it when picked up for anlaysis) contains twinned crystals, dorsal centre left distal. |  | Sparse lath and twinned crystals with polish on ventral distal mid edge, also located at ventral right mid edge and ventral left mid edge, just prior to transition to cortext. |  | Minor microchipping ventral right and left proximal edge and on dorsal left mid edge. Raised polish islands dorsal left mid edge (dorsal side was in contact with cling film). | 1 | Modern contaminant- pink thread. | 1 | 1 | 1 | 0 | 0 | 1 | 0 | 0 | 0
111467 | SC15 | 312 | AJ6 | Bladelet, possible use damage | 0 | 0 | 0 |  | Modern contaminant white thread found lying on top of sediment- microcontext confirms modern origin | ventral right mid edge | Minor microchipping ventral left mid edge and dorsal left mid edge. Faint rainbow streak along ventral right mid edge- mineral? Q minor polish dorsal left distal edge. | 1? | Straight indentation/hollow in bladelet due to weakness of stone- this area was once filled with a lighter white material, probably cortex. | 1 | 0 | 0 | 1 | 0 | 0 | 0 | 0 | 0
111474 | SC15 | 312 | AC3 | Microlith obliquely blunted point, edge damage | 0 | 0 | Q spherulite dorsal centre ridge, mid distal. Extinction cross not really presenting in cross polarised light, however some sweeping shadows visible when polariser rotated, suggesting crystalline nature of item. |  | Lath gypsum crystals sparsely distributed on ventral right proximal edge, 1 mm from tip; same crystals also present at tip. |  | Microchipping ventral right and left distal edges. Microchipping ventral left mid edge. Microchipping dorsal left mid edge. No polish visible | 1? | Pyrite framboids and triangular crystals | 0 | 1 | 1 | 0 | 0 | 0 | 0 | 0 | 0
111479 | SC15 | 310 | ZP26 | Meche de foret | 0 | 1? | Possible vessel element with bordered pits, right proximal mid edge |  | Amorphous orange spots in association with sparkly material, left mid edge (perhaps 1 mm inwards), right distal edge, right proximal mid edge. |  | Polish on left distal tip edge. Large bright linear streaks. Microchipping left edge near distal tip. | 1 | Orange plant material still adhering all over tool after cleaning, not in association with sparkly material. Phragmites sp.? Potential pyrite framboid on right mid distal edge. Orange/red tideline present with plate like components, likely iron oxide. | 1 | 0 | 1 | 1 | 0 | 0 | 0 | 1 | 0
111480 | SC15 | 310 | ZP26 | Meche de foret, tip missing | 0 | 1 | 0 |  | Possible vessel element with closely packed bordered pits on left edge near tip. Possible elongate plant cells with bordered pits, left mid proximal edge |  | Microchipping on ventral edges near pointed tip. Polish on ventral right edge | 1 |  | 0 | 0 | 0 | 0 | 0 | 0 | 0 | 1 | 0 |  | SEM (tool held in aluminium foil, no coatings, traditional SEM) conducted. The location of the potential wood vessel element with pits was successfully relocated but this item proved invisible with SEM, even though with reflected VLM it was viewable.
111490 | SC15 | 310 | ZT28 | Bladelet, edge damage | 1? | 0 | Black/orange/red sparkly deposits essentially covering entire dorsal surface, probably iron oxide |  | Large areas of the ventral surface covered with a black shiny material which appears cracked and platelike, Q Black iron oxide (Fe3O4). |  | Microchipping ventral left proximal edge, also on dorsal right and left mid edges. | 1 | A plant residue on the ventral left mid edge, 2 mm inwards was found to contain orange, red, and black colouring, all likely iron oxide in slightly different chemical orientations. | 0 | 0 | 0 | 1 | 0 | 1 | 0 | 1 | 1 | Yes, a great deal of the black shiny plate like deposit removed, but a small amount (perhaps 20%) still remains. | Raman on black plate like residue to check if iron oxide?
111496 | SC15 | 310 | ZP27 | Meche de foret, both ends broken off | 0 | 0 | 0 |  | Possible polish, ventral right mid edge. |  | Polish on dorsal left mid edge, ventral right distal edge. Polish around proximal base, ventral side. | 1 |  | 0 | 0 | 1 | 1 | 0 | 0 | 0 | 0 | 0
113604 | SC15 | 312 | ZW16 | Scraper | 0 | 0 | Occasional pyrite framboid. | dorsal proximal right corner | Rhomboid crystal found within possible plant fragment- suggests other rhomboid crystals could be originating from plants. This residue was not associated with usewear in the immediate vicinity. Rhomboid crystals found within a shiny deposit on ventral right proximal edge. | ventral left distal edge. (proximal considered to be the area with cortex) | Evidence for minor crushing and minor microchipping/ micro-flake removals. Perhaps a faint polish present on ventral distal edge, but if present it is weakly developed. Minor polish along ventral proximal right edge. Microchipping dorsal right mid edge. | 1 | Brown hyphae. No clear evidence for residues on U shaped distal end, the presumed used edge of the scraper. | 0 | 1 | 1 | 1 | 0 | 0 | 0 | 0 | 0
113618 | SC15 | 312 | ZW20 | Flake | 0 | 0 | Polish like striations, perhaps a plant residue?, dorsal proximal right edge, close to big furrow. |  | Rhomboid clear crystals present sparsely along all ventral edges, occasionally seen also on dorsal edges. Clear small rosette crystals located on ventral proximal left edge, near furrow. Likely gypsum. |  | Polish on ventral left distal edge, restricted to edge. Polish also restricted on dorsal left proximal edge and on dorsal distal edge projection. Diffuse polish along ventral proximal edge, no rhomboid crystals within. Heavy diffuse polish on dorsal distal right edge. Polish on dorsal proximal right corner. Minor microchipping on ventral and dorsal distal and proximal edges. Peck and drag scar found ventral distal edge, about 1 mm inwards from edge indendation. Q polish streak, dorsal centre left. | 1 | Fungal hyphae present on dorsal proximal area. | 1 | 1 | 0 | 0 | 0 | 0? | 0 | 0 | 0 |  | Micro-Raman on rhomboid crystals to confirm/refute gypsum
113623 | SC15 | 310 | ZP26 | Microlith, obliquely blunted, with bulb | 0 | 1? | Light orange shiny platelike deposit, likely iron oxide, adhering in a line along dorsal left mid edge and in association with microchip scars. Orange iron oxide 'tidelines' on dorsal side, closely following the left distal edge. |  | Lath and rosette crystals ventral distal left edge, just left of tip. Adhering black plant material, probably impregnated with iron oxide, ventral left edge. |  | Polish containing lath crystals on ventral tip. Microchipping ventral left proximal edge and dorsal left mid edge. | 1 |  | 1 | 1 | 1 | 1 | 0 | 0 | 0 | 0 | Could try GC-MS, since the black plant material could have an outline from tar? Seems unlikely and I suggest it is probably black iron oxide that has infilled the plant cells. | Yes, outline of plant cells deposit mostly removed by solvent, perhaps only 15% of original remaining.
113624 | SC15 | 310 | ZP26 | Possible axe, reused as core for blade removals | 0 | 0 | Hexagonal and rosette crystal shapes noted within macroscopically visible white line encrustation of crystals which follow the border of the cortex patch. Appears to be acid dissolution and reprecipitation of cortext areas. | dorsal centre, within white line encrustation following the border of the cortex | Possible wood residues, but on re-examination, more likely to be crystals. Appear as wood cells but pits not visible, embedded within polish. It is known for a fact that this edge was not in contact with the parafilm prior to examination, so no modern wood fibres could have been added by contact. Clear lath crystals which are isolated- not embedded within a shiny deposit, found at border or cortext patch, about .5 cm in from ventral left mid edge. Lath crystal with no pits, thus not wood, ventral left distal edge. | from ventral left mid edge, continuing to distal edge end | Microchipping and crushing dorsal edge. Q polish | 1 | Triangular pyrite crystals, seen all over flint surfaces in discrete accumulations, and also growing on top of plant tissue. Framboids also found. | 1 | 1 | 1 | 0 | 0 | 0 | 0 | 1 | 0 |  |  | On revisiting with reflected LM, possible wood residues reconsidered as possible mineral crystal formations in light of the presence of lath and rosette crystals on other areas of the tool.
113641 | SC15 | 312 | ZW19 | Burin on a break | 0 | 0 | Brown fibrous deposit, dorsal centre, Q fungal. Same type of deposit also on dorsal left mid edge. |  | Rosette crystals, ventral proximal edge, to the right. Small polish islands, ventral centre, sligtly proximal. |  | Q minor polish on ventral right mid edge. Microchipping almost appearing as denticulation and edge crushing on dorsal right distal edge. | 1? |  | 1 | 1 | 0 | 1 | 1, cirucular tidelines on dorsal centre surface- was in contact with cling flim | 0 | 0 | 0 | 0
113830 | SC15 | 310 | ZP25 | Shale bead | 0 | 0 | The 'front' side of the bead contained no possible residue pigments. Iron oxide plant tissue cast pressent in the form of elongate plant cell walls at location 1. Pyrite framboids and triangular microcrystals at location 3. |  | The 'back' side of the bead contained no possible residue pigments. |  | Wide groove on front and back surfaces- continuous and encircling both sides of the bead. Groove is a natural weathering of material within the shale. No suspension wear around the perforation. | 0 |  | 0 | 1 | 1 | 1 | 0 | 0 |  | 0 | 0
115527 | SC15 | 317 | ZV12 | Shale engaved pendant | 0 | 0 | The 'front' side of the pendant contained fragmentary microfauna within the engraved lines. |  | The 'back' side of the pendant had a 'nick' mark that contained shiny gold coloured spherical grains, initally thought of as possible residue of applied pigment. Testing with Micro-Raman showed they were pyrite framboids. | Centre | No suspension wear could be seen around the perforation. Microwear analysis by A. Little was not able to determine if the pendant had been worn or not. | 0 | Was handled in the field with bare hands. | 0 | 0 | 1 | 1 | 0 | 0 | 0 | 1 | 0 |  | Micro-Raman, RTI
117522 | SC15 | 312 | ZW20 | Blade | 0 | 0 | Lath crystals on dorsal right edge, at the transistion to cortex at both proximal and distal ends. Q dirt containing gold pyrite microcrystals, dorsal left distal edge. |  | Lath and rosette crystals, ventral left mid and proximal edge. Q brown disperse dirt deposit, ventral left proximal corner, on a curved bulbar area. Q 2 sub oval small black iron oxide deposits with tiny pyrite crystals adjoining, has layered appearance, ventral right mid edge. Two circular deposits appearing sparkly, visible macroscopically on ventral proximal centre of the blade, near the bulb. These appear as a rainbow polish microscopically. |  | Large amount of microchipping and prominent polish, ventral left distal edge. Microchipping ventral left proximal edge. Minor polish on ventral bulbar surface. Microchipping and polish ventral right proximal edge. Microchipping ventral right distal edge. Microchipping dorsal right distal and proximal edges. Microchipping and polish on central dorsal ridge, mid distal portion and mid portion. Microchipping along dorsal distal, mid, and proximal left edge. | 1 | Not collected for residues, washed in tap water handled with bare hands | 0 | 1 | 1 Tiny gold microcrystals of triangular and other indiscernable shapes, even at 1,600x, ventral right proximal and distal edges. Framboid located ventral right distal mid edge | 0 | 1? two shiny rainbow deposits (visible macroscopically) | 0 | 0 | 0 | 0
Clark's backfill | SC15 | Not EDM'd | Not EDM'd | Shale bead | 0 | 0 | The 'front' side of the bead contained no possible residue pigments. |  | The 'back' side of the bead contained no possible residue pigments. Shiny mineralised plant material containing rectangular elongate cell walls found at location 11. |  | The ‘front’ side showed several parallel lines visible macroscopically, but this bead was previously excavated and redeposited in backfill, so scratches are expected. Fine striations were seen on the front and back of the bead. No suspension wear around the perforation. | 0 |  | 0 | 1 | 1 | 1 | 0 | 0 |  | 0 | 0