## Overview
This supplementary information Excel sheet provides full details of the methods used for the analysis presented in the article Rihner et al. “Thousand cuts: a realistic route to decarbonise the UK cement and concrete sector by 2050.”
Sheet 1: Material Flow Analysis | Provides the values used to construct the material flow analysis for this study.
Sheet 2: Carbon Intensity | Provides the data used to determine the carbon intensity for clinker, cement, and concrete for all three scenarios (UK, global, and best practice).
Sheet 3: Decarbonization Potential | Provides the decarbonization potential of each strategy (minimum, maximum, average, and best practice) in addition to the decarbonization potential the low and high probability scenarios.
Sheet 4: Decarbonization Waterfall | Graphs the business-as-usual emissions from cement and concrete consumption in the UK by 2050 and the combined decarbonisation potential values from this study’s analysis of low and high probability of strategy implementation
Sheet 5: Cumulative Carbon Emissions | Presents the cumulative decarbonisation potential by 2050 for the low probability pathway, the high probability pathway, and the UK’s net-zero pathway outlined by the Climate Change Committee
Sheet 6: Supplementary Calculations | Additional tables detailing parameter values used to calculate the carbon intensity of cement and concrete (e.g. average SCM carbon intensity, binder content, and material intensity in buildings)

## Material Flow Analysis
Material Flow Analysis of cement production in the UK 2022
Material | Amount (Mt/yr) | Source
Clinker production in cement | 10.7414 | MPA, 2023
Clinker (Produced) | 7.16 | MPA, 2023
Clinker (Imported) | 3.5814
Total Cementitous Material Consumption UK | 15.284 | MPA, 2023
Additions | 1.2686 | MPA, 2023
Total Cement consumption in the UK | 12.01
Consumed Cement Produced in UK | 8.364
Comsumed Cement Imported into UK | 3.646
SCM consumption in cement: Total | 3.274
GGBFS | 2.6 | Estimate of 2022 GGBFS imports + GGBFS produced (Estimate based on 0.28:1)
Fly Ash | 0.145 | Based off of UKQAA Report of Fly Ash for Cementitous Use
Limestone Filler | 0.529 | MPA, 2023
Total Concrete consumption UK | 87.4 | Ready Mix Concrete + Precast Concrete from Drewionk et al., 2023
Cement consumption for other uses | 3.0568 | Drewniok et al. (2023)
Cement consumption for concrete | 12.2272 | Drewniok et al. (2023)
Aggregate consumption for concrete | 68.936928 | Calculated
Water consumption for concrete | 6.1136 | Assuming a 0.50 W/C ratio
Chemical admixtures for concrete | 0.122272 | Assuming 1% of cement content
Concrete consumption for buildings | 50.7 | Drewniok et al. (2023)
Concrete consumption for other uses | 36.7 | Drewniok et al. (2023)
Material Flow Analysis of cement production in the UK 2022
Material | Amount (Mt/yr)
Year | 2022
Clinker consumption in cement | 10.7414
Total Cementitous Material Consumption UK | 15.284
Total Concrete consumption UK | 87.4
Concrete consumption in buildings | 50.7
Percentages
Clinker use in Cement | 100%
Cement use in Concrete | 80%
Concrete use in Buildings | 58.01%

## Carbon Intensity
|  |  | UK |  | Global |  | Best Practice
Market Level | Variable | Unit | Value | Reference | Value | Reference | Value | Reference
Clinker Market | Clinker process emissions | kgCO2eq/kg | 0.49 | Shen et al., 2015 | 0.49 | Shen et al., 2015 | 0.49 | Shen et al., 2015
| Energy intensity of clinker production | GJ/t clinker | 3.7 | IEA, 2018 | 3.55 | IEA, 2022 | 3 | Bolson et al., 2024
| Carbon intensity of fuel mix | kgCO2eq/MJ | 0.07 | Summerbell, 2018 | 0.088 | Summerbell, 2018 | 0.058 | IEA, 2018
Cement Market | Average clinker carbon intensity | kgCO2eq/kg | - | Calculated | - | Calculated | - | Calculated
| Clinker factor | - | 0.7 | Calculated | 0.71 | IEA, 2023 | 0.5 | Scrivener et al., 2018
| Average SCM carbon intensity | kgCO2eq/kg | 0.1311747 | MPA, 2025 | 0.1253934 | MPA, 2025; Scrivener et al., 2018; Shi et al., 2021 | 0.0795 | Check S.Cal. Sheet
| Electric energy required for indirect processes | kWh/kg | 0.11 | Summerbell, 2018 | 0.1 | IEA, 2023 | 0.097 | UKGov, 2019
| Carbon intensity of national electricity grid | kgCO2eq/kWh | 0.2 | 0.2 | 0.438 | Our World in Data, 2022 | 0.041 | Our World in Data, 2022
Concrete Market | Average cement carbon intensity | kgCO2eq/kg | - | Calculated | - | Calculated | - | Calculated
| Carbon intensity of the non-binder components | kgCO2eq/kg | 0.007 | Hafez et al., 2023 | 0.006264792 | Ecoinvent | 0.006264792 | Ecoinvent
| Binder content | kg/kg | 0.14 | Material Flow Analysis | 0.1433333 | Monteiro et al., 2017; IEA, 2021 | 0.121 | ERMCO, 2019; BS5000-1:2023
Buildings | Average concrete carbon intensity | kgCO2eq/kg | - | Calculated | - | Calculated | - | Calculated
| Carbon footprint of concrete consumption | MtCO2eq/yr | - | Calculated | - | Calculated | - | Calculated
| Concrete demand for other uses | Mt/yr | 36.71379 | Drewniok et al., 2023 | 34.42506 | Drewniok et al., 2023 | 36.71379 | Drewniok et al., 2023
| Demand for concrete buildings | km2 | 48.11677 |  | 48.11677 |  | 48.11677
| Concrete material intensity in buildings | kg/m2 | 1053.687 |  | 988 | Calculated | 842.9494 | Calculated
Equations | Clinker Market
Avg. clinker carbon intensity = Clinker process emissions + (Energy intensity in clinker production* carbon intensity of fuel mix) | Scenario | Process Emissions (kgCO2eq/kg) | Energy Emissions (kgCO2eq/kg) | Average Clinker Carbon Intensity (kgCO2eq/kg)
| UK | 0.49 | 0.259 | 0.749
| Global | 0.49 | 0.3124 | 0.8024
| Best Practice | 0.49 | 0.174 | 0.664
Avg. cement carbon intensity = Avg. clinker carbon intensity* clinker factor + Avg. SCM carbon intensity* (1-clinker factor) + Electric energy required for indirect processes* carbon intensity of national UK electricity grid | Cement Market
| Scenario | Clinker Emissions (kgCO2eq/kg) | SCM Emissions (kgCO2eq/kg) | Electricity Emissions (kgCO2eq/kg) | Average Cement Carbon Intensity (kgCO2eq/kg)
| UK | 0.5243 | 0.03935241 | 0.022 | 0.5856524
| Global | 0.569704 | 0.03636409 | 0.0438 | 0.6498681
| Best Practice | 0.332 | 0.03975 | 0.003977 | 0.375727
Avg. concrete carbon intensity = Avg. cement carbon intensity* binder content (kg/kg) + ∑carbon intensity of the non-binder components*non-binder component mass ratio | Concrete Market
| Scenario | Cement Emissions (kgCO2eq/kg) | Non-Binder Component Emissions (kgCO2eq/kg) | Average Concrete Carbon Intensity (kgCO2eq/kg)
| UK | 0.08199134 | 0.00602 | 0.08801134
| Global | 0.09314776 | 0.005366838 | 0.0985146
| Best Practice | 0.045462967 | 0.005506751875 | 0.05096972
Carbon Intensity at each Market Level (Graph)
Emission Type | UK Clinker | Global Clinker | Best Practice Clinker | UK Cement | Global Cement | Best Practice Cement | UK Concrete | Global Concrete | Best Practice Concrete
Process Emissions | 0.49 | 0.49 | 0.49
Energy Emissions | 0.259 | 0.3124 | 0.174
Clinker Emissions |  |  |  | 0.5243 | 0.569704 | 0.332
SCM Emissions |  |  |  | 0.03935241 | 0.03636409 | 0.03975
Electricity Emissions |  |  |  | 0.022 | 0.0438 | 0.003977
Cement Emissions | [6 empty] | 0.08199134 | 0.09314776 | 0.045462967
Non-Binder Component Emissions | [6 empty] | 0.00602 | 0.005366838 | 0.005506751875
Sum | 0.749 | 0.8024 | 0.664 | 0.5856524 | 0.6498681 | 0.375727 | 0.08801134 | 0.0985146 | 0.05096972

## Decarbonization Potential
[5 empty] | Reduction Potential (Adapted from Alastair et al., 2023) |  |  | Reduction Potential (Reported by Alastair et al., 2023)
Product | BAU Carbon Emissions (MtCO2eq/yr) | Strategy | Benchmarking Value | Product Level Demand/Supply (Mt/yr) | Minimum | Maximum | Average | Strategy | A | B | D | E | F
Clinker | 8.0453086 | Carbon Capture and Storage | Clinker Process Emissions | 10.7414 | 35% | 82.22% | 47.64% | Carbon Capture and Storage | 31.5% | 61% | 31.7% | 74.1% | 39.9%
|  | Recycling of Concrete Fines | Average Clinker Carbon Intensity |  | 4.222% | 13.78% | 9.433% | Recycling of Concrete Fines |  |  | 12.4% | 12.1% | 3.8%
|  | Electrification | Average Clinker Carbon Intensity |  | 3% | 34.11% | 16.7% | Electrification |  |  |  | 30.7% | 2.7%
|  | Alternative Fuels | Carbon Intensity of Fuel Mix |  | 11.22% | 17.78% | 13.25% | Alternative Fuels | 14.2% | 16% | 12.7% |  | 10.1%
|  | Thermal Efficiency Improvements | Energy Intensity of Clinker Production |  | 3.667% | 4.111% | 3.433% | Thermal Efficiency Improvements |  |  | 3.3% | 3.3% | 3.7%
Cement | 8.951111 | Decarbonization of Electricity | Carbon Intensity of National Electricity Grid | 15.284 | 4.211% | 6% | 4.9% | Decarbonization of Electricity |  | 4% |  | 5.7% | 5%
|  | Alternative Binders | Average Cement Carbon Intensity |  | 0.3158% | 9.474% | 3.9% | Alternative Binders |  |  | 9% | 0.3% | 2.4%
|  | Clinker Replacement | Clinker Factor |  | 2% | 15.05% | 8.85% | Clinker Replacement | 1.9% |  | 14.3% | 8.9% | 10.3%
Concrete | 7.692191 | Reduction of Overspecification | Binder Content | 87.4 | 1.2% | 10% | 6% | Reduction of Overspecification |  |  | 1.2% | 10.8%
|  | Concrete Mix Design Optimization |  |  | 8.9% | 24.3% | 16.6% | Concrete Mix Design Optimization |  |  | 8.9% | 24.3%
Buildings | 4.462175 | Improved Design of Structural Elements | Concrete Material Intensity in Buildings | 50.7 | 12% | 20% | 17.03% | Improved Design of Structural Elements |  |  | 12% | 19.1% | 20%
|  |  |  | Reduction Sum: | 85.74% | 236.8% | 147.7%
High Probability: Minimum Reduction Potential as Outlined in Roadmaps (MtCO2eq/year)
Product | Strategy | Equation: | Minimum | Average | Maximum
Clinker | Carbon Capture and Storage | Theoredical Decarbonation Potential in 2050 (MtCO2eq/year) = Product-level benchmark carbon intensity (kgCO2eq/kg) * Reduction potential beyond the current average (%) * Product-level demand/supply (Mt/year) | 2.81585801 | 3.832785 | 6.615032
| Recycling of Concrete Fines |  | 0.3396908 | 0.7589408 | 1.108465
| Electrification |  | 0.241359258 | 1.343567 | 2.744344
| Alternative Fuels |  | 0.9028624 | 1.066003 | 1.430277
| Thermal Efficiency Improvements |  | 0.2949946 | 0.2762223 | 0.3307516
Cement | Decarbonisation of Electricity |  | 0.3768889 | 0.4386045 | 0.5370667
| Alternative Binders |  | 0.02826667 | 0.3490933 | 0.848
| Clinker Replacement |  | 0.1790222 | 0.7921734 | 1.347378
Concrete | Reduction of Overspecification |  | 0.09230629 | 0.4615315 | 0.7692191
| Concrete Mix Design Optimisation |  | 0.684605 | 1.276904 | 1.869202
Buildings | Improved Design of Structural Elements |  | 0.535461 | 0.7600571 | 0.892435
Low Probability: Best Practice + No Demand Reduction Required
High Maturity Theoredical Decarbonation Potential in 2050 (TDP)
Product | Strategy | HM Best Practice |  | Minimum | Average | Maximum
Clinker | Alternative Fuels | 0.47691816 |  | 0.9028624 | 1.066003 | 1.430277
| Thermal Efficiency Improvements | 0.5263286 |  | 0.2949946 | 0.2762223 | 0.3307516
Cement | Decarbonisation of Electricity | 0.26731716 |  | 0.3768889 | 0.4386045 | 0.5370667
| Clinker Replacement | 1.60906172 |  | 0.1790222 | 0.7921734 | 1.347378
Concrete | Reduction of Overspecification | 0.6073969 |  | 0.09230629 | 0.4615315 | 0.7692191
| Concrete Mix Design Optimisation | 0.6073969 |  | 0.684605 | 1.276904 | 1.869202
Buildings | Improved Design of Structural Elements | 0.892435 |  | 0.535461 | 0.7600571 | 0.892435
Sum |  | 4.986854
Compounded High Maturity Best Practice in 2050
Product | Equation for BP Demand | Best Practice Demand (Mt/year) | BP Carbon Emissions (MtCO2eq/year)
Clinker | BP Demand of Cement/(%) of Clinker in Cement * BP Clinker Factor | 5.843831 | 3.880304
Cement | BP Demand of Concrete/(%) of Cement in Concrete * BP Binder Content | 11.68766 | 4.39137
Concrete | BP Demand of Buildings/(%) of Concrete in Buildings | 77.27379 | 3.938624
Buildings | (Demand for concrete buildings*Concrete Material Intensity in Buildings)/1000 | 40.56 | 2.067332
Compounded High Maturity Best Practice Equation:
(BAU Carbon Emissions (MtCO2eq/year) - BP Carbon Emissions (MtCO2eq/year))+0.2*BP Demand(Mt/yr)(Avg. Cement Carbon Intensity (kgCO2eq/kg)- BP Cement Carbon Intensity(kgCO2eq/kg))
Compounded High Maturity (MtCO2eq/yr) |  | 4.665516
| Ratio BP HM/Compounded HM | 0.9355629
Required Reduction from Low Maturity in 2050
Strategy | Reduction Potential Average | Ratio | BP Carbon Emissions (MtCO2eq/year)
Carbon Capture and Storage | 0.4764 | 61.33% | 4.117571
Recycling of Concrete Fines | 0.09433333 | 12.14% | 0.815332
Electrification | 0.167 | 21.5% | 1.443397
Alternative Binders | 0.039 | 5.021% | 0.3370807
Sum | 0.7767333 | 100% | 6.71338
Concrete volumes required to be produced in 2050 to achieve the decarbonisation potential
Strategy | Decarbonisation Potential (MtCO2eq/year) | Carbon intensity of LM intervention (kgCO2eq/kg) | Reference | Concrete volumes required to be produced in 2050 (Mt)
Recycling of Concrete Fines | 0.815332 | 0.0593 | Dunant et al. (2024) | 28.39756
Electrification | 1.443397 | 0.0597 | Marsh et al. (2023) | 50.983
Alternative Binders | 0.3370807 | 0.0447 | Nikravan et al., (2023) | 7.782736
|  |  | Sum: | 87.1633

## Decarbonization Waterfall
| High Probability |  | Low Probability |  | High Maturity Best Practice Reduction | Compounded High Maturity Decarbonisation Potential
| Increase/Reduction | Total Carbon Emissions (Mt CO2eq) | Increase/Reduction | Total Carbon Emissions (Mt CO2eq)
2025 market emissions | 9.482413 | 9.482413 | 9.482413 | 9.482413
Social housing demand | 0.9482413 | 10.43065 | 0.9482413 | 10.43065
Infrastructure development | 0.9482413 | 11.3789 | 0.9482413 | 11.3789
Alternative Fuels | -0.9028624 | 10.47603 | -0.4461869 | 10.93271 | -0.47691816 | -0.4461869
Thermal Efficiency Improvements | -0.2949946 | 10.18104 | -0.4924135 | 10.4403 | -0.5263286 | -0.4924135
Decarbonization of Electricity | -0.3768889 | 9.80415 | -0.250092 | 10.1902 | -0.26731716 | -0.250092
Clinker Replacement | -0.1790222 | 9.625128 | -1.505378 | 8.684825 | -1.60906172 | -1.505378
Reduction of Overspecification | -0.09230629 | 9.532821 | -0.5682579 | 8.116567 | -0.6073969 | -0.5682579
Concrete Mix Design Optimization | -0.684605 | 8.848216 | -0.5682579 | 7.548309 | -0.6073969 | -0.5682579
Improved Design of Structural Elements | -0.535461 | 8.312755 | -0.834929 | 6.71338 | -0.892435 | -0.834929
Carbon Capture and Storage | -2.81585801 | 5.496897 | -4.117571 | 2.59581
Recycling of Concrete Fines | -0.3396908 | 5.157207 | -0.815332 | 1.780478
Electrification | -0.241359258 | 4.915847 | -1.443397 | 0.3370807
Alternative Binders | -0.02826667 | 4.887581 | -0.3370807 | 0
Sum | High Maturity DP (Mt CO2eq) | Low Maturity DP (Mt CO2eq)
High Probability | 3.06614 | 3.425175
Low Probability | 4.665516 | 6.71338
This chart isn't available in your version of Excel. Editing this shape or saving this workbook into a different file format will permanently break the chart.
This chart isn't available in your version of Excel. Editing this shape or saving this workbook into a different file format will permanently break the chart.

## Cumulative Carbon Calculations
|  | Carbon Savings (MtCO2eq) |  |  |  | Carbon Emissions (MtCO2eq) |  |  |  | Exponential Implementation (MtCO2eq)
|  | High Probability |  | Low Probability
Year | Year Number (25yrs) | HM | LM | HM | LM | High Probability | Low Probability | BAU | Net-zero | LM Implementation | Circularity Solution Implementation | HM Implementation
2025 | 0 | 0 | 0 | 0 | 0 | 9.482413 | 9.482413 | 9.482413 | 9.482413 | 0 | 0.001 | 0.001
2026 | 1 | 0.1226456 | 0.137007 | 0.1866206 | 0.2685352 | 9.29862 | 9.103117 | 9.558273 | 8.344524 | 0.03226454 | 0.001404636 | 0.8421733
2027 | 2 | 0.2452912 | 0.274014 | 0.3732413 | 0.5370704 | 9.114827 | 8.72382 | 9.634132 | 7.206634 | 0.06792238 | 0.001973002 | 1.453028
2028 | 3 | 0.3679369 | 0.411021 | 0.5598619 | 0.8056056 | 8.931033 | 8.344524 | 9.709991 | 6.068744 | 0.1073304 | 0.002771349 | 1.8961
2029 | 4 | 0.4905825 | 0.548028 | 0.7464825 | 1.074141 | 8.74724 | 7.965227 | 9.78585 | 4.930855 | 0.150883 | 0.003892737 | 2.217473
2030 | 5 | 0.6132281 | 0.6850349 | 0.9331031 | 1.342676 | 8.563447 | 7.585931 | 9.86171 | 3.792965 | 0.199016 | 0.005467878 | 2.450576
2031 | 6 | 0.7358737 | 0.8220419 | 1.119724 | 1.611211 | 8.379653 | 7.206634 | 9.937569 | 3.603317 | 0.2522112 | 0.007680377 | 2.619652
2032 | 7 | 0.8585193 | 0.9590489 | 1.306344 | 1.879746 | 8.19586 | 6.827338 | 10.01343 | 3.413669 | 0.3110011 | 0.01078813 | 2.742289
2033 | 8 | 0.9811649 | 1.096056 | 1.492965 | 2.148282 | 8.012067 | 6.448041 | 10.08929 | 3.22402 | 0.3759739 | 0.0151534 | 2.831241
2034 | 9 | 1.103811 | 1.233063 | 1.679586 | 2.416817 | 7.828274 | 6.068744 | 10.16515 | 3.034372 | 0.44778 | 0.02128501 | 2.89576
2035 | 10 | 1.226456 | 1.37007 | 1.866206 | 2.685352 | 7.64448 | 5.689448 | 10.24101 | 2.844724 | 0.5271379 | 0.02989769 | 2.942558
2036 | 11 | 1.349102 | 1.507077 | 2.052827 | 2.953887 | 7.460687 | 5.310151 | 10.31687 | 2.655076 | 0.6148421 | 0.04199536 | 2.976503
2037 | 12 | 1.471747 | 1.644084 | 2.239448 | 3.222422 | 7.276894 | 4.930855 | 10.39272 | 2.465427 | 0.7117701 | 0.05898819 | 3.001123
2038 | 13 | 1.594393 | 1.781091 | 2.426068 | 3.490958 | 7.0931 | 4.551558 | 10.46858 | 2.275779 | 0.8188922 | 0.08285693 | 3.018981
2039 | 14 | 1.717039 | 1.918098 | 2.612689 | 3.759493 | 6.909307 | 4.172262 | 10.54444 | 2.086131 | 0.9372804 | 0.1163838 | 3.031935
2040 | 15 | 1.839684 | 2.055105 | 2.799309 | 4.028028 | 6.725514 | 3.792965 | 10.6203 | 1.896483 | 1.06812 | 0.1634769 | 3.04133
2041 | 16 | 1.96233 | 2.192112 | 2.98593 | 4.296563 | 6.54172 | 3.413669 | 10.69616 | 1.706834 | 1.212719 | 0.2296255 | 3.048145
2042 | 17 | 2.084976 | 2.329119 | 3.172551 | 4.565098 | 6.357927 | 3.034372 | 10.77202 | 1.517186 | 1.372527 | 0.3225402 | 3.053087
2043 | 18 | 2.207621 | 2.466126 | 3.359171 | 4.833634 | 6.174134 | 2.655076 | 10.84788 | 1.327538 | 1.549141 | 0.4530516 | 3.056673
2044 | 19 | 2.330267 | 2.603133 | 3.545792 | 5.102169 | 5.99034 | 2.275779 | 10.92374 | 1.13789 | 1.74433 | 0.6363725 | 3.059273
2045 | 20 | 2.452912 | 2.74014 | 3.732413 | 5.370704 | 5.806547 | 1.896483 | 10.9996 | 0.9482413 | 1.960047 | 0.8938716 | 3.061159
2046 | 21 | 2.575558 | 2.877147 | 3.919033 | 5.639239 | 5.622754 | 1.517186 | 11.07546 | 0.7585931 | 2.198452 | 1.255564 | 3.062528
2047 | 22 | 2.698204 | 3.014154 | 4.105654 | 5.907775 | 5.438961 | 1.13789 | 11.15132 | 0.5689448 | 2.46193 | 1.76361 | 3.06352
2048 | 23 | 2.820849 | 3.151161 | 4.292274 | 6.17631 | 5.255167 | 0.7585931 | 11.22718 | 0.3792965 | 2.753118 | 2.477231 | 3.06424
2049 | 24 | 2.943495 | 3.288168 | 4.478895 | 6.444845 | 5.071374 | 0.3792965 | 11.30304 | 0.1896483 | 3.07493 | 3.479607 | 3.064762
2050 | 25 | 3.06614 | 3.425175 | 4.665516 | 6.71338 | 4.887581 | 0 | 11.3789 | 0 | 3.430588 | 4.887581 | 3.06514
2025 | [9 empty] | B Values (For Exponential Curves)
[10 empty] | LM | 1.384801
[10 empty] | HM | 1.378681
[10 empty] | CE | 1.404636
2030
2035
2040
2045
2050

## Supplementary Calculations
Average SCM Carbon Intensity
Average Global
SCM | Material Use (Mt/yr) | Mass Ratio | Global Carbon Intensity (kgCO2e/kg) | Reference | Mass Ratio*Carbon Intensity
GGBFS | 2.6 | 0.7941356 | 0.155 | MPA, 2025 | 0.123091
FA | 0.145 | 0.04428833 | 0.0228 | Shi et al., 2021 | 0.001009774
Calcined clays | 0 | 0 | 0.275 | Scrivener et al., 2018 | 0
Limestone Filler | 0.529 | 0.1615761 | 0.008 | Scrivener et al., 2018 | 0.001292608
Total | 3.274 | 1 | - | - | 0.1253934
Average UK
SCM | Material Use (Mt/yr) | Mass Ratio | UK Carbon Intensity (kgCO2e/kg) | Reference | Mass Ratio*Carbon Intensity
GGBFS | 2.6 | 0.7941356 | 0.155 | MPA, 2025 | 0.123091
Fly Ash | 0.145 | 0.04428833 | 0.022 |  | 0.0009743433
Limestone Filler | 0.529 | 0.1615761 | 0.044 |  | 0.007109346
Total | 3.274 | 1 | - | - | 0.1311747
Best Practice
SCM | homogenized global mix % | Mass Ratio | Carbon Intensity (kgCO2eq/kg) | Reference | Mass Ratio*Carbon Intensity
Clinker | 50%
Gypsum | 5% | 0.1 | 0.054 | Hafez et al., 2024 | 0.0054
Limestone filler | 15% | 0.3 | 0.044 | MPA, 2025 | 0.0132
GGBS | 15% | 0.3 | 0.155 |  | 0.0465
Calcined clays | 15% | 0.3 | 0.048 |  | 0.0144
Total | 100% | 0.7 | - | - | 0.0795
Average Non Cementitous Components Carbon Intensity
Material | Mass of Typical Concrete Mix Design (kg) | Mass Ratio | Carbon Intensity (kgCO2e/kg) | Reference | Mass Ratio*Carbon Intensity
Gravel | 1100 | 0.4583333 | 0.0102 | Ecoinvent {RoW} | 0.004675
Sand | 850 | 0.3541667 | 0.00427 |  | 0.001512292
Water | 150 | 0.0625 | 0.00124 |  | 7.75e-05
Cement | 300 | 0.125 | - | - | -
Total | 2400 | 1 | - | - | 0.006264792
Evalulating Best Practice Lowest Binder Content
From BS8500-1:2023
Strength Class Category | Strength Class | Minimum Binder content (kg/m3) | Maximum (kg/m3)
<C16/20 | C6/8 | 120 | 200
| C8/10 | 180
| C12/15 | 200
C16/20-C20/25 | C16/20 | 220 | 240
| C20/25 | 240
C25/30-C30/37 | C25/30 | 260 | 300
| C28/35 | 280
| C30/37 | 300
>=C35/45 | C35/45 | 320 | 340
| C40/50 | 340
Production by Strength Class | Minimum Binder Content Max Value | Market Share (ERMCO, 2019) | Minimum BC * Market Share
<C16/20 | 200 | 0.05 | 0.004166667
C16/20-C20/25 | 240 | 0.17 | 0.017
C25/30-C30/37 | 300 | 0.64 | 0.08
>=C35/45 | 340 | 0.14 | 0.01983333
Sum | 1080 | 1 | 0.121
Calculated Lowest Binder Conent (kg/m3) |  |  | 0.121
Average Concrete material intensity in buildings (2022 and Best Practice) (kg/m2)
| End terrace | Mid terrace | Semi-detached | Detached | Bungalow | Converted flat | Residential (4<) | Residential (5-6) | Residential (7-10) | Residential (>10) | Office buildings | Industrial Buildings | Retail buildings | Other non-domestic buildings | Unit
Avg. material Intensity | 1203.542 | 1013.084 | 1266.488 | 1331.998 | 1652.924 | 457.2281 | 1212.16 | 716.1342 | 675.3529 | 551.8759 | 1361.032 | 785.4004 | 830.3608 | 1167.925 | kg/m2
% of new construction | 10.12% | 10.19% | 19.05% | 9.113% | 1.126% | 4.714% | 3.702% | 0.9254% | 0.2054% | 0.05135% | 6.196% | 24.19% | 6.905% | 3.517% | %
Min. material Intensity | 962.8339 | 810.4675 | 1013.19 | 1065.598 | 1322.339 | 365.7825 | 969.7277 | 572.9073 | 540.2824 | 441.5007 | 1088.826 | 628.3203 | 664.2887 | 934.3402 | kg/m2
2022 Average | 1053.687 | kg/m2
Best practice Average | 842.9494
Average Concrete material intensity in buildings (2050) (kg/m2)
Avg. material Intensity | Soonsawad et al., 2022 | Aerhart 2022 | deWolf et al., 2016 | El Hanandeh, 2015 | Evangelista 2018 | Heeren 2019 | Miatto et al., 2019 | Mosteiro-Romero et al., (2014) | Reza, B.,et al. (2014). | Sprecher 2021 | Marinova et al., 2020
| 908 | 650 | 1657 | 931 | 827 | 829 | 863 | 705 | 1200 | 908 | 1390
2050 Min (kg/m2) | 650
2050 Max (kg/m2) | 1657
2050 Avg (kg/m2) | 988
2050 St.Dev | 305.175