## Sheet2
SAMPLE | NUMBER | TAKEOFF | KILOVOLT | CURRENT | BEAMSIZE | Au WT% | Ag WT% | Hg WT% | Cu WT% | Pd WT% | TOTAL | Au CDL99 | Ag CDL99 | Hg CDL99 | Cu CDL99 | Pd CDL99 | Au la (2,LIFL) ONTIM | Ag la (1,PETJ) ONTIM | Hg mb (3,PETH) ONTIM | Cu ka (4,LIFH) ONTIM | Pd la (5,PETJ) ONTIM | DATETIME | Au STD_NUM | Ag STD_NUM | Hg STD_NUM | Cu STD_NUM | Pd STD_NUM | Au STD_NAM | Ag STD_NAM | Hg STD_NAM | Cu STD_NAM | Pd STD_NAM
Alloy Std | 4 | 40 | 20 | 50 | 0 | 81.7297 | 18.3713 | 0.063793 | 0.020513 | 0.061856 | 100.247 | 0.08821 | 0.076672 | 0.110475 | 0.017697 | 0.058415 | 30 | 30 | 30 | 30 | 30 | 44378.71 | 7801 | 7801 | 7711 | 7708 | 7719 | Au-Ag Alloy (Rob Chapman UoL) | Au-Ag Alloy (Rob Chapman UoL) | HgS | Cu_metal | Pd_metal
Alloy Std | 4 | 40 | 20 | 50 | 0 | 81.2894 | 18.4258 | 0.024226 | 0.040872 | 0.016716 | 99.797 | 0.088754 | 0.0761 | 0.110519 | 0.017548 | 0.058151 | 30 | 30 | 30 | 30 | 30 | 44378.71 | 7801 | 7801 | 7711 | 7708 | 7719 | Au-Ag Alloy (Rob Chapman UoL) | Au-Ag Alloy (Rob Chapman UoL) | HgS | Cu_metal | Pd_metal
Alloy Std | 4 | 40 | 20 | 50 | 0 | 80.9675 | 18.3685 | 0.100688 | 0.04878 | 0.057884 | 99.5434 | 0.088191 | 0.07773 | 0.111101 | 0.017648 | 0.058664 | 30 | 30 | 30 | 30 | 30 | 44378.71 | 7801 | 7801 | 7711 | 7708 | 7719 | Au-Ag Alloy (Rob Chapman UoL) | Au-Ag Alloy (Rob Chapman UoL) | HgS | Cu_metal | Pd_metal
Alloy Std | 4 | 40 | 20 | 50 | 0 | 81.5112 | 18.3244 | -0.06351 | 0.03509 | 0.046166 | 99.8534 | 0.088499 | 0.077489 | 0.112964 | 0.017658 | 0.056584 | 30 | 30 | 30 | 30 | 30 | 44378.71 | 7801 | 7801 | 7711 | 7708 | 7719 | Au-Ag Alloy (Rob Chapman UoL) | Au-Ag Alloy (Rob Chapman UoL) | HgS | Cu_metal | Pd_metal
RJC140_03_01 | 5 | 40 | 20 | 50 | 0 | 4.9662 | 0.666944 | -0.07903 | 0.013708 | 0.053147 | 5.62097 | 0.033816 | 0.0438 | 0.058534 | 0.006711 | 0.023958 | 30 | 30 | 30 | 30 | 30 | 44378.72 | 7801 | 7801 | 7711 | 7708 | 7719 | Au-Ag Alloy (Rob Chapman UoL) | Au-Ag Alloy (Rob Chapman UoL) | HgS | Cu_metal | Pd_metal
RJC140_03_02 | 6 | 40 | 20 | 50 | 0 | 89.2029 | 9.22512 | 0.218991 | 0.054011 | 0.078364 | 98.7794 | 0.088818 | 0.080502 | 0.11739 | 0.017672 | 0.058449 | 30 | 30 | 30 | 30 | 30 | 44378.72 | 7801 | 7801 | 7711 | 7708 | 7719 | Au-Ag Alloy (Rob Chapman UoL) | Au-Ag Alloy (Rob Chapman UoL) | HgS | Cu_metal | Pd_metal
RJC140_03_03 | 7 | 40 | 20 | 50 | 0 | 89.9363 | 8.99583 | 0.150685 | 0.076599 | 0.075727 | 99.2352 | 0.088699 | 0.081687 | 0.117794 | 0.017559 | 0.058874 | 30 | 30 | 30 | 30 | 30 | 44378.72 | 7801 | 7801 | 7711 | 7708 | 7719 | Au-Ag Alloy (Rob Chapman UoL) | Au-Ag Alloy (Rob Chapman UoL) | HgS | Cu_metal | Pd_metal
RJC140_03_04 | 8 | 40 | 20 | 50 | 0 | 89.2324 | 9.09151 | 0.16951 | 0.090442 | 0.064616 | 98.6485 | 0.089471 | 0.081988 | 0.117342 | 0.017666 | 0.05897 | 30 | 30 | 30 | 30 | 30 | 44378.72 | 7801 | 7801 | 7711 | 7708 | 7719 | Au-Ag Alloy (Rob Chapman UoL) | Au-Ag Alloy (Rob Chapman UoL) | HgS | Cu_metal | Pd_metal
RJC140_03_05 | 9 | 40 | 20 | 50 | 0 | 90.2665 | 8.67505 | 0.106924 | 0.060949 | 0.085575 | 99.195 | 0.088786 | 0.080599 | 0.118884 | 0.017628 | 0.057582 | 30 | 30 | 30 | 30 | 30 | 44378.72 | 7801 | 7801 | 7711 | 7708 | 7719 | Au-Ag Alloy (Rob Chapman UoL) | Au-Ag Alloy (Rob Chapman UoL) | HgS | Cu_metal | Pd_metal
RJC140_03_06 | 10 | 40 | 20 | 50 | 0 | 0.07313 | 0.012095 | -0.0158 | 0.003496 | 0.050459 | 0.123379 | 0.023832 | 0.023088 | 0.037978 | 0.005084 | 0.01539 | 30 | 30 | 30 | 30 | 30 | 44378.72 | 7801 | 7801 | 7711 | 7708 | 7719 | Au-Ag Alloy (Rob Chapman UoL) | Au-Ag Alloy (Rob Chapman UoL) | HgS | Cu_metal | Pd_metal
RJC140_03_07 | 11 | 40 | 20 | 50 | 0 | 88.7851 | 9.92255 | 0.196343 | 0.090027 | 0.097986 | 99.092 | 0.088618 | 0.0807 | 0.116937 | 0.017644 | 0.059234 | 30 | 30 | 30 | 30 | 30 | 44378.72 | 7801 | 7801 | 7711 | 7708 | 7719 | Au-Ag Alloy (Rob Chapman UoL) | Au-Ag Alloy (Rob Chapman UoL) | HgS | Cu_metal | Pd_metal
RJC140_03_08 | 12 | 40 | 20 | 50 | 0 | 89.7314 | 9.64859 | 0.177368 | 0.04979 | 0.030717 | 99.6378 | 0.088718 | 0.083175 | 0.115708 | 0.017592 | 0.058778 | 30 | 30 | 30 | 30 | 30 | 44378.72 | 7801 | 7801 | 7711 | 7708 | 7719 | Au-Ag Alloy (Rob Chapman UoL) | Au-Ag Alloy (Rob Chapman UoL) | HgS | Cu_metal | Pd_metal
RJC140_04_01 | 13 | 40 | 20 | 50 | 0 | 85.899 | 13.3043 | 0.125948 | 0.03186 | 0.065783 | 99.4269 | 0.088461 | 0.078195 | 0.112858 | 0.017628 | 0.058247 | 30 | 30 | 30 | 30 | 30 | 44378.72 | 7801 | 7801 | 7711 | 7708 | 7719 | Au-Ag Alloy (Rob Chapman UoL) | Au-Ag Alloy (Rob Chapman UoL) | HgS | Cu_metal | Pd_metal
RJC140_04_02 | 14 | 40 | 20 | 50 | 0 | 88.9401 | 8.93845 | 0.142171 | 0.088091 | 0.045335 | 98.1542 | 0.088414 | 0.080736 | 0.112034 | 0.01753 | 0.059949 | 30 | 30 | 30 | 30 | 30 | 44378.73 | 7801 | 7801 | 7711 | 7708 | 7719 | Au-Ag Alloy (Rob Chapman UoL) | Au-Ag Alloy (Rob Chapman UoL) | HgS | Cu_metal | Pd_metal
RJC140_05_01 | 15 | 40 | 20 | 50 | 0 | 88.4808 | 11.0829 | 0.142096 | 0.028719 | 0.058488 | 99.793 | 0.089006 | 0.081779 | 0.116418 | 0.017661 | 0.059511 | 30 | 30 | 30 | 30 | 30 | 44378.73 | 7801 | 7801 | 7711 | 7708 | 7719 | Au-Ag Alloy (Rob Chapman UoL) | Au-Ag Alloy (Rob Chapman UoL) | HgS | Cu_metal | Pd_metal
RJC140_09i_01 | 16 | 40 | 20 | 50 | 0 | 86.3227 | 11.9425 | 0.75327 | 0.078225 | 0.085275 | 99.182 | 0.088862 | 0.077737 | 0.118965 | 0.017641 | 0.057707 | 30 | 30 | 30 | 30 | 30 | 44378.73 | 7801 | 7801 | 7711 | 7708 | 7719 | Au-Ag Alloy (Rob Chapman UoL) | Au-Ag Alloy (Rob Chapman UoL) | HgS | Cu_metal | Pd_metal
RJC140_09i_02 | 17 | 40 | 20 | 50 | 0 | 66.868 | 32.4947 | 0.268635 | 0.035882 | 0.044721 | 99.712 | 0.08771 | 0.071633 | 0.103079 | 0.017622 | 0.054331 | 30 | 30 | 30 | 30 | 30 | 44378.73 | 7801 | 7801 | 7711 | 7708 | 7719 | Au-Ag Alloy (Rob Chapman UoL) | Au-Ag Alloy (Rob Chapman UoL) | HgS | Cu_metal | Pd_metal
RJC140_09i_03 | 18 | 40 | 20 | 50 | 0 | 86.6239 | 12.5015 | 0.824041 | 0.05353 | 0.048498 | 100.052 | 0.088513 | 0.079169 | 0.118754 | 0.017592 | 0.05853 | 30 | 30 | 30 | 30 | 30 | 44378.73 | 7801 | 7801 | 7711 | 7708 | 7719 | Au-Ag Alloy (Rob Chapman UoL) | Au-Ag Alloy (Rob Chapman UoL) | HgS | Cu_metal | Pd_metal
RJC140_09i_04 | 19 | 40 | 20 | 50 | 0 | 76.4802 | 23.224 | -0.02338 | 0.021293 | 0.035319 | 99.7374 | 0.088498 | 0.074417 | 0.113268 | 0.017728 | 0.055633 | 30 | 30 | 30 | 30 | 30 | 44378.73 | 7801 | 7801 | 7711 | 7708 | 7719 | Au-Ag Alloy (Rob Chapman UoL) | Au-Ag Alloy (Rob Chapman UoL) | HgS | Cu_metal | Pd_metal
RJC140_09i_05 | 20 | 40 | 20 | 50 | 0 | 92.1082 | 7.18928 | -0.00424 | 0.087748 | 0.038171 | 99.4192 | 0.089002 | 0.080067 | 0.12107 | 0.017558 | 0.059981 | 30 | 30 | 30 | 30 | 30 | 44378.73 | 7801 | 7801 | 7711 | 7708 | 7719 | Au-Ag Alloy (Rob Chapman UoL) | Au-Ag Alloy (Rob Chapman UoL) | HgS | Cu_metal | Pd_metal
RJC140_09i_06 | 21 | 40 | 20 | 50 | 0 | 68.5893 | 30.4398 | 0.209977 | 0.039404 | 0.003384 | 99.2819 | 0.087449 | 0.070024 | 0.103984 | 0.017622 | 0.054761 | 30 | 30 | 30 | 30 | 30 | 44378.73 | 7801 | 7801 | 7711 | 7708 | 7719 | Au-Ag Alloy (Rob Chapman UoL) | Au-Ag Alloy (Rob Chapman UoL) | HgS | Cu_metal | Pd_metal
RJC140_09i_07 | 22 | 40 | 20 | 50 | 0 | 68.0936 | 31.7101 | 0.173537 | 0.022466 | 0.061887 | 100.062 | 0.087457 | 0.072889 | 0.104848 | 0.017667 | 0.053338 | 30 | 30 | 30 | 30 | 30 | 44378.73 | 7801 | 7801 | 7711 | 7708 | 7719 | Au-Ag Alloy (Rob Chapman UoL) | Au-Ag Alloy (Rob Chapman UoL) | HgS | Cu_metal | Pd_metal
RJC140_09i_08 | 23 | 40 | 20 | 50 | 0 | 93.5623 | 4.89139 | 0.284087 | 0.069833 | 0.061364 | 98.869 | 0.088805 | 0.083541 | 0.11695 | 0.017536 | 0.061467 | 30 | 30 | 30 | 30 | 30 | 44378.74 | 7801 | 7801 | 7711 | 7708 | 7719 | Au-Ag Alloy (Rob Chapman UoL) | Au-Ag Alloy (Rob Chapman UoL) | HgS | Cu_metal | Pd_metal
RJC140_09i_09 | 24 | 40 | 20 | 50 | 0 | 68.4693 | 30.7303 | 0.241784 | 0.0388 | 0.04462 | 99.5248 | 0.087113 | 0.073078 | 0.103328 | 0.017588 | 0.052553 | 30 | 30 | 30 | 30 | 30 | 44378.74 | 7801 | 7801 | 7711 | 7708 | 7719 | Au-Ag Alloy (Rob Chapman UoL) | Au-Ag Alloy (Rob Chapman UoL) | HgS | Cu_metal | Pd_metal
RJC140_09i_10 | 25 | 40 | 20 | 50 | 0 | 76.6581 | 21.7466 | 0.092139 | 0.037421 | 0.070168 | 98.6045 | 0.088034 | 0.075689 | 0.109346 | 0.0175 | 0.055425 | 30 | 30 | 30 | 30 | 30 | 44378.74 | 7801 | 7801 | 7711 | 7708 | 7719 | Au-Ag Alloy (Rob Chapman UoL) | Au-Ag Alloy (Rob Chapman UoL) | HgS | Cu_metal | Pd_metal
RJC140_09i_11 | 26 | 40 | 20 | 50 | 0 | 47.6213 | 6.50491 | 0.266095 | 0.024053 | 0.011276 | 54.4276 | 0.064174 | 0.06472 | 0.105982 | 0.01282 | 0.044794 | 30 | 30 | 30 | 30 | 30 | 44378.74 | 7801 | 7801 | 7711 | 7708 | 7719 | Au-Ag Alloy (Rob Chapman UoL) | Au-Ag Alloy (Rob Chapman UoL) | HgS | Cu_metal | Pd_metal
RJC140_09ii_01 | 27 | 40 | 20 | 50 | 0 | 86.4987 | 12.6813 | 0.764853 | 0.036661 | 0.070827 | 100.052 | 0.088621 | 0.080368 | 0.115441 | 0.017661 | 0.058515 | 30 | 30 | 30 | 30 | 30 | 44378.74 | 7801 | 7801 | 7711 | 7708 | 7719 | Au-Ag Alloy (Rob Chapman UoL) | Au-Ag Alloy (Rob Chapman UoL) | HgS | Cu_metal | Pd_metal
RJC140_09ii_02 | 28 | 40 | 20 | 50 | 0 | 86.6701 | 12.694 | 0.612164 | 0.044761 | 0.044423 | 100.065 | 0.089236 | 0.078102 | 0.118058 | 0.017576 | 0.0602 | 30 | 30 | 30 | 30 | 30 | 44378.74 | 7801 | 7801 | 7711 | 7708 | 7719 | Au-Ag Alloy (Rob Chapman UoL) | Au-Ag Alloy (Rob Chapman UoL) | HgS | Cu_metal | Pd_metal
RJC140_09ii_03 | 29 | 40 | 20 | 50 | 0 | 80.1168 | 11.9821 | 0.748942 | 0.047126 | 0.041656 | 92.9366 | 0.088159 | 0.076795 | 0.131841 | 0.017607 | 0.055488 | 30 | 30 | 30 | 30 | 30 | 44378.74 | 7801 | 7801 | 7711 | 7708 | 7719 | Au-Ag Alloy (Rob Chapman UoL) | Au-Ag Alloy (Rob Chapman UoL) | HgS | Cu_metal | Pd_metal
RJC140_09ii_04 | 30 | 40 | 20 | 50 | 0 | 84.5237 | 11.1001 | 0.595371 | 0.026218 | 0.015401 | 96.2608 | 0.08813 | 0.073995 | 0.122104 | 0.017762 | 0.061335 | 30 | 30 | 30 | 30 | 30 | 44378.74 | 7801 | 7801 | 7711 | 7708 | 7719 | Au-Ag Alloy (Rob Chapman UoL) | Au-Ag Alloy (Rob Chapman UoL) | HgS | Cu_metal | Pd_metal
RJC140_09ii_05 | 31 | 40 | 20 | 50 | 0 | 87.9316 | 11.2939 | 0.729175 | 0.056477 | 0.070063 | 100.081 | 0.088549 | 0.081642 | 0.115441 | 0.017562 | 0.059154 | 30 | 30 | 30 | 30 | 30 | 44378.74 | 7801 | 7801 | 7711 | 7708 | 7719 | Au-Ag Alloy (Rob Chapman UoL) | Au-Ag Alloy (Rob Chapman UoL) | HgS | Cu_metal | Pd_metal
RJC140_09ii_06 | 32 | 40 | 20 | 50 | 0 | 61.5969 | 37.6322 | 0.270718 | 0.024112 | 0.044478 | 99.5684 | 0.087691 | 0.069123 | 0.10065 | 0.01772 | 0.053264 | 30 | 30 | 30 | 30 | 30 | 44378.74 | 7801 | 7801 | 7711 | 7708 | 7719 | Au-Ag Alloy (Rob Chapman UoL) | Au-Ag Alloy (Rob Chapman UoL) | HgS | Cu_metal | Pd_metal
RJC140_09ii_07 | 33 | 40 | 20 | 50 | 0 | 87.8461 | 11.2909 | 0.343607 | 0.087938 | 0.078938 | 99.6475 | 0.088168 | 0.079522 | 0.117343 | 0.017599 | 0.058868 | 30 | 30 | 30 | 30 | 30 | 44378.75 | 7801 | 7801 | 7711 | 7708 | 7719 | Au-Ag Alloy (Rob Chapman UoL) | Au-Ag Alloy (Rob Chapman UoL) | HgS | Cu_metal | Pd_metal
RJC140_09ii_08 | 34 | 40 | 20 | 50 | 0 | 84.5953 | 12.2661 | 0.816335 | 0.045452 | 0.099372 | 97.8225 | 0.088356 | 0.078106 | 0.11083 | 0.017491 | 0.05678 | 30 | 30 | 30 | 30 | 30 | 44378.75 | 7801 | 7801 | 7711 | 7708 | 7719 | Au-Ag Alloy (Rob Chapman UoL) | Au-Ag Alloy (Rob Chapman UoL) | HgS | Cu_metal | Pd_metal
RJC140_09ii_09 | 35 | 40 | 20 | 50 | 0 | 64.1179 | 33.2151 | 0.201194 | 0.043812 | 0.038426 | 97.6164 | 0.086969 | 0.069573 | 0.098939 | 0.017513 | 0.053891 | 30 | 30 | 30 | 30 | 30 | 44378.75 | 7801 | 7801 | 7711 | 7708 | 7719 | Au-Ag Alloy (Rob Chapman UoL) | Au-Ag Alloy (Rob Chapman UoL) | HgS | Cu_metal | Pd_metal
RJC140_09ii_10 | 36 | 40 | 20 | 50 | 0 | 87.2052 | 12.3305 | 0.312764 | 0.053174 | 0.02621 | 99.9278 | 0.08905 | 0.081699 | 0.117452 | 0.017589 | 0.058844 | 30 | 30 | 30 | 30 | 30 | 44378.75 | 7801 | 7801 | 7711 | 7708 | 7719 | Au-Ag Alloy (Rob Chapman UoL) | Au-Ag Alloy (Rob Chapman UoL) | HgS | Cu_metal | Pd_metal
RJC140_09ii_11 | 37 | 40 | 20 | 50 | 0 | 76.4077 | 19.5712 | 0.10349 | 0.037961 | 0.05413 | 96.1745 | 0.087613 | 0.074158 | 0.107778 | 0.017401 | 0.05636 | 30 | 30 | 30 | 30 | 30 | 44378.75 | 7801 | 7801 | 7711 | 7708 | 7719 | Au-Ag Alloy (Rob Chapman UoL) | Au-Ag Alloy (Rob Chapman UoL) | HgS | Cu_metal | Pd_metal
RJC140_09ii_12 | 43 | 40 | 20 | 50 | 0 | 0 | 0 | 0 | 0 | 0 | 0 | 0.083126 | 0.045214 | 0.1522 | 0.020783 | 0.031229 | 30 | 30 | 30 | 30 | 30 | 44378.76 | 7801 | 7801 | 7711 | 7708 | 7719 | Au-Ag Alloy (Rob Chapman UoL) | Au-Ag Alloy (Rob Chapman UoL) | HgS | Cu_metal | Pd_metal
RJC140_09ii_13 | 38 | 40 | 20 | 50 | 0 | 85.983 | 11.9956 | 0.69362 | 0.037148 | 0.11529 | 98.8246 | 0.08861 | 0.079635 | 0.115123 | 0.017588 | 0.058346 | 30 | 30 | 30 | 30 | 30 | 44378.75 | 7801 | 7801 | 7711 | 7708 | 7719 | Au-Ag Alloy (Rob Chapman UoL) | Au-Ag Alloy (Rob Chapman UoL) | HgS | Cu_metal | Pd_metal
RJC140_09ii_14 | 39 | 40 | 20 | 50 | 0 | 86.6966 | 10.6567 | 0.755951 | 0.063998 | 0.086028 | 98.2593 | 0.088328 | 0.079825 | 0.117507 | 0.017543 | 0.058325 | 30 | 30 | 30 | 30 | 30 | 44378.75 | 7801 | 7801 | 7711 | 7708 | 7719 | Au-Ag Alloy (Rob Chapman UoL) | Au-Ag Alloy (Rob Chapman UoL) | HgS | Cu_metal | Pd_metal
RJC140_09ii_15 | 40 | 40 | 20 | 50 | 0 | 93.7357 | 5.1986 | 0.13608 | 0.045932 | 0.062058 | 99.1783 | 0.089119 | 0.085008 | 0.121744 | 0.01759 | 0.061114 | 30 | 30 | 30 | 30 | 30 | 44378.75 | 7801 | 7801 | 7711 | 7708 | 7719 | Au-Ag Alloy (Rob Chapman UoL) | Au-Ag Alloy (Rob Chapman UoL) | HgS | Cu_metal | Pd_metal
RJC140_09ii_16 | 41 | 40 | 20 | 50 | 0 | 87.186 | 11.8217 | 0.688444 | 0.047715 | 0.081471 | 99.8253 | 0.088918 | 0.078568 | 0.119043 | 0.01761 | 0.057942 | 30 | 30 | 30 | 30 | 30 | 44378.75 | 7801 | 7801 | 7711 | 7708 | 7719 | Au-Ag Alloy (Rob Chapman UoL) | Au-Ag Alloy (Rob Chapman UoL) | HgS | Cu_metal | Pd_metal
RJC140_09ii_17 | 42 | 40 | 20 | 50 | 0 | 85.5011 | 12.9935 | 0.489223 | 0.041216 | 0.003764 | 99.0287 | 0.088548 | 0.077848 | 0.114757 | 0.017649 | 0.059519 | 30 | 30 | 30 | 30 | 30 | 44378.76 | 7801 | 7801 | 7711 | 7708 | 7719 | Au-Ag Alloy (Rob Chapman UoL) | Au-Ag Alloy (Rob Chapman UoL) | HgS | Cu_metal | Pd_metal
RJC140_09ii_18 | 44 | 40 | 20 | 50 | 0 | 87.2007 | 12.1356 | 0.766065 | 0.056825 | 0.061624 | 100.221 | 0.089378 | 0.080086 | 0.117693 | 0.017573 | 0.059027 | 30 | 30 | 30 | 30 | 30 | 44378.76 | 7801 | 7801 | 7711 | 7708 | 7719 | Au-Ag Alloy (Rob Chapman UoL) | Au-Ag Alloy (Rob Chapman UoL) | HgS | Cu_metal | Pd_metal
RJC140_09ii_19 | 45 | 40 | 20 | 50 | 0 | 89.0303 | 9.62749 | 0.811812 | 0.055947 | 0.06252 | 99.5881 | 0.088449 | 0.081184 | 0.117621 | 0.017591 | 0.060066 | 30 | 30 | 30 | 30 | 30 | 44378.76 | 7801 | 7801 | 7711 | 7708 | 7719 | Au-Ag Alloy (Rob Chapman UoL) | Au-Ag Alloy (Rob Chapman UoL) | HgS | Cu_metal | Pd_metal
RJC140_09ii_20 | 46 | 40 | 20 | 50 | 0 | 89.41 | 10.165 | 0.104979 | 0.128231 | 0.047209 | 99.8555 | 0.088756 | 0.081524 | 0.118946 | 0.01763 | 0.059837 | 30 | 30 | 30 | 30 | 30 | 44378.76 | 7801 | 7801 | 7711 | 7708 | 7719 | Au-Ag Alloy (Rob Chapman UoL) | Au-Ag Alloy (Rob Chapman UoL) | HgS | Cu_metal | Pd_metal
RJC140_09ii_21 | 47 | 40 | 20 | 50 | 0 | 86.1973 | 11.1355 | 0.221008 | 0.096932 | 0.041409 | 97.6922 | 0.088048 | 0.079813 | 0.119091 | 0.017489 | 0.058958 | 30 | 30 | 30 | 30 | 30 | 44378.76 | 7801 | 7801 | 7711 | 7708 | 7719 | Au-Ag Alloy (Rob Chapman UoL) | Au-Ag Alloy (Rob Chapman UoL) | HgS | Cu_metal | Pd_metal
RJC140_09ii_22 | 48 | 40 | 20 | 50 | 0 | 77.8731 | 22.0127 | 0.049459 | 0.030776 | 0.059406 | 100.025 | 0.088217 | 0.076363 | 0.109982 | 0.017604 | 0.05729 | 30 | 30 | 30 | 30 | 30 | 44378.76 | 7801 | 7801 | 7711 | 7708 | 7719 | Au-Ag Alloy (Rob Chapman UoL) | Au-Ag Alloy (Rob Chapman UoL) | HgS | Cu_metal | Pd_metal
RJC140_09ii_23 | 49 | 40 | 20 | 50 | 0 | 78.2355 | 22.2655 | 0.118816 | 0.037001 | 0.036285 | 100.693 | 0.088344 | 0.073924 | 0.110346 | 0.017657 | 0.05644 | 30 | 30 | 30 | 30 | 30 | 44378.76 | 7801 | 7801 | 7711 | 7708 | 7719 | Au-Ag Alloy (Rob Chapman UoL) | Au-Ag Alloy (Rob Chapman UoL) | HgS | Cu_metal | Pd_metal
RJC140_09ii_24 | 50 | 40 | 20 | 50 | 0 | 87.9424 | 11.544 | 0.918959 | 0.056832 | 0.072119 | 100.534 | 0.089268 | 0.081924 | 0.114697 | 0.017595 | 0.057947 | 30 | 30 | 30 | 30 | 30 | 44378.76 | 7801 | 7801 | 7711 | 7708 | 7719 | Au-Ag Alloy (Rob Chapman UoL) | Au-Ag Alloy (Rob Chapman UoL) | HgS | Cu_metal | Pd_metal
Au_alloy_Std | 51 | 40 | 20 | 50 | 0 | 80.0973 | 18.3835 | 0.072238 | 0.026583 | 0.029203 | 98.6088 | 0.088114 | 0.077048 | 0.108309 | 0.017588 | 0.057868 | 30 | 30 | 30 | 30 | 30 | 44378.76 | 7801 | 7801 | 7711 | 7708 | 7719 | Au-Ag Alloy (Rob Chapman UoL) | Au-Ag Alloy (Rob Chapman UoL) | HgS | Cu_metal | Pd_metal
Au_alloy_Std | 52 | 40 | 20 | 50 | 0 | 81.5835 | 18.3317 | -0.01734 | 0.021097 | 0.017446 | 99.9364 | 0.088185 | 0.079076 | 0.111896 | 0.017599 | 0.058807 | 30 | 30 | 30 | 30 | 30 | 44378.77 | 7801 | 7801 | 7711 | 7708 | 7719 | Au-Ag Alloy (Rob Chapman UoL) | Au-Ag Alloy (Rob Chapman UoL) | HgS | Cu_metal | Pd_metal
Au_alloy_Std | 53 | 40 | 20 | 50 | 0 | 81.466 | 18.445 | -0.14501 | 0.033108 | 0.04892 | 99.848 | 0.088993 | 0.076914 | 0.114062 | 0.017631 | 0.057862 | 30 | 30 | 30 | 30 | 30 | 44378.77 | 7801 | 7801 | 7711 | 7708 | 7719 | Au-Ag Alloy (Rob Chapman UoL) | Au-Ag Alloy (Rob Chapman UoL) | HgS | Cu_metal | Pd_metal
Au_alloy_Std | 54 | 40 | 20 | 50 | 0 | 81.2934 | 18.3725 | 0.028483 | 0.038238 | 0.047621 | 99.7803 | 0.088352 | 0.076759 | 0.111141 | 0.017607 | 0.057246 | 30 | 30 | 30 | 30 | 30 | 44378.77 | 7801 | 7801 | 7711 | 7708 | 7719 | Au-Ag Alloy (Rob Chapman UoL) | Au-Ag Alloy (Rob Chapman UoL) | HgS | Cu_metal | Pd_metal
RJC140_10_01 | 55 | 40 | 20 | 50 | 0 | 83.5083 | 15.802 | 0.354803 | 0.046908 | 0.086318 | 99.7983 | 0.089127 | 0.079203 | 0.112467 | 0.017575 | 0.056368 | 30 | 30 | 30 | 30 | 30 | 44378.77 | 7801 | 7801 | 7711 | 7708 | 7719 | Au-Ag Alloy (Rob Chapman UoL) | Au-Ag Alloy (Rob Chapman UoL) | HgS | Cu_metal | Pd_metal
RJC140_10_02 | 56 | 40 | 20 | 50 | 0 | 80.7641 | 19.8277 | -0.12207 | 0.034203 | 0.021863 | 100.526 | 0.088505 | 0.075525 | 0.113871 | 0.017598 | 0.058506 | 30 | 30 | 30 | 30 | 30 | 44378.77 | 7801 | 7801 | 7711 | 7708 | 7719 | Au-Ag Alloy (Rob Chapman UoL) | Au-Ag Alloy (Rob Chapman UoL) | HgS | Cu_metal | Pd_metal
RJC140_10_03 | 57 | 40 | 20 | 50 | 0 | 90.2675 | 9.16973 | 0.268859 | 0.051346 | 0.000398 | 99.7578 | 0.088945 | 0.080373 | 0.118514 | 0.017514 | 0.060945 | 30 | 30 | 30 | 30 | 30 | 44378.77 | 7801 | 7801 | 7711 | 7708 | 7719 | Au-Ag Alloy (Rob Chapman UoL) | Au-Ag Alloy (Rob Chapman UoL) | HgS | Cu_metal | Pd_metal
RJC140_10_04 | 58 | 40 | 20 | 50 | 0 | 75.621 | 22.8375 | 1.84755 | 0.019443 | 0.025263 | 100.351 | 0.088689 | 0.074354 | 0.109491 | 0.017713 | 0.057398 | 30 | 30 | 30 | 30 | 30 | 44378.77 | 7801 | 7801 | 7711 | 7708 | 7719 | Au-Ag Alloy (Rob Chapman UoL) | Au-Ag Alloy (Rob Chapman UoL) | HgS | Cu_metal | Pd_metal
RJC140_10_05 | 59 | 40 | 20 | 50 | 0 | 78.7768 | 18.1441 | 1.30839 | 0.026052 | 0.086232 | 98.3416 | 0.088216 | 0.076527 | 0.11184 | 0.017643 | 0.055553 | 30 | 30 | 30 | 30 | 30 | 44378.77 | 7801 | 7801 | 7711 | 7708 | 7719 | Au-Ag Alloy (Rob Chapman UoL) | Au-Ag Alloy (Rob Chapman UoL) | HgS | Cu_metal | Pd_metal
RJC140_10_06 | 60 | 40 | 20 | 50 | 0 | 81.2994 | 16.2042 | 2.09725 | 0.040602 | 0.031581 | 99.673 | 0.088666 | 0.079182 | 0.112574 | 0.017601 | 0.058585 | 30 | 30 | 30 | 30 | 30 | 44378.77 | 7801 | 7801 | 7711 | 7708 | 7719 | Au-Ag Alloy (Rob Chapman UoL) | Au-Ag Alloy (Rob Chapman UoL) | HgS | Cu_metal | Pd_metal
RJC140_10_07 | 61 | 40 | 20 | 50 | 0 | 79.143 | 19.3022 | 1.17078 | 0.026433 | 0.072097 | 99.7145 | 0.088621 | 0.07838 | 0.111607 | 0.017645 | 0.055477 | 30 | 30 | 30 | 30 | 30 | 44378.78 | 7801 | 7801 | 7711 | 7708 | 7719 | Au-Ag Alloy (Rob Chapman UoL) | Au-Ag Alloy (Rob Chapman UoL) | HgS | Cu_metal | Pd_metal
RJC140_10_08 | 62 | 40 | 20 | 50 | 0 | 75.779 | 22.9151 | 2.00457 | 0.035795 | 0.050161 | 100.785 | 0.088771 | 0.074738 | 0.109069 | 0.017592 | 0.055417 | 30 | 30 | 30 | 30 | 30 | 44378.78 | 7801 | 7801 | 7711 | 7708 | 7719 | Au-Ag Alloy (Rob Chapman UoL) | Au-Ag Alloy (Rob Chapman UoL) | HgS | Cu_metal | Pd_metal
RJC140_10_09 | 63 | 40 | 20 | 50 | 0 | 80.2157 | 18.4222 | 2.04292 | 0.034527 | 0.091531 | 100.807 | 0.088332 | 0.076798 | 0.112864 | 0.017732 | 0.055728 | 30 | 30 | 30 | 30 | 30 | 44378.78 | 7801 | 7801 | 7711 | 7708 | 7719 | Au-Ag Alloy (Rob Chapman UoL) | Au-Ag Alloy (Rob Chapman UoL) | HgS | Cu_metal | Pd_metal
RJC140_10_10 | 64 | 40 | 20 | 50 | 0 | 68.5762 | 29.0674 | 2.56837 | 0.044727 | 0.040266 | 100.297 | 0.088473 | 0.071705 | 0.106802 | 0.017636 | 0.054628 | 30 | 30 | 30 | 30 | 30 | 44378.78 | 7801 | 7801 | 7711 | 7708 | 7719 | Au-Ag Alloy (Rob Chapman UoL) | Au-Ag Alloy (Rob Chapman UoL) | HgS | Cu_metal | Pd_metal
RJC140_10_11 | 65 | 40 | 20 | 50 | 0 | 82.5276 | 15.9089 | 2.45945 | 0.038622 | 0.11619 | 101.051 | 0.08884 | 0.077433 | 0.112246 | 0.017663 | 0.057079 | 30 | 30 | 30 | 30 | 30 | 44378.78 | 7801 | 7801 | 7711 | 7708 | 7719 | Au-Ag Alloy (Rob Chapman UoL) | Au-Ag Alloy (Rob Chapman UoL) | HgS | Cu_metal | Pd_metal
RJC140_10_12 | 66 | 40 | 20 | 50 | 0 | 81.9575 | 16.4971 | 2.11363 | 0.034252 | 0.03356 | 100.636 | 0.088668 | 0.079405 | 0.114833 | 0.017626 | 0.056392 | 30 | 30 | 30 | 30 | 30 | 44378.78 | 7801 | 7801 | 7711 | 7708 | 7719 | Au-Ag Alloy (Rob Chapman UoL) | Au-Ag Alloy (Rob Chapman UoL) | HgS | Cu_metal | Pd_metal
RJC140_10_13 | 67 | 40 | 20 | 50 | 0 | 87.5882 | 11.1967 | 0.196512 | 0.074551 | 0.055197 | 99.1112 | 0.089143 | 0.08053 | 0.11407 | 0.017449 | 0.059814 | 30 | 30 | 30 | 30 | 30 | 44378.78 | 7801 | 7801 | 7711 | 7708 | 7719 | Au-Ag Alloy (Rob Chapman UoL) | Au-Ag Alloy (Rob Chapman UoL) | HgS | Cu_metal | Pd_metal
RJC140_10_14 | 68 | 40 | 20 | 50 | 0 | 75.3567 | 20.6465 | 2.55028 | 0.069901 | 0.062959 | 98.6863 | 0.087786 | 0.074277 | 0.108761 | 0.017566 | 0.055542 | 30 | 30 | 30 | 30 | 30 | 44378.78 | 7801 | 7801 | 7711 | 7708 | 7719 | Au-Ag Alloy (Rob Chapman UoL) | Au-Ag Alloy (Rob Chapman UoL) | HgS | Cu_metal | Pd_metal
RJC140_10_15 | 69 | 40 | 20 | 50 | 0 | 77.0251 | 21.7728 | 1.35006 | 0.041437 | 0.028022 | 100.218 | 0.088435 | 0.075644 | 0.108228 | 0.017481 | 0.057307 | 30 | 30 | 30 | 30 | 30 | 44378.78 | 7801 | 7801 | 7711 | 7708 | 7719 | Au-Ag Alloy (Rob Chapman UoL) | Au-Ag Alloy (Rob Chapman UoL) | HgS | Cu_metal | Pd_metal
RJC140_10_16 | 70 | 40 | 20 | 50 | 0 | 74.4813 | 22.6194 | 2.10808 | 0.031472 | 0.078251 | 99.3185 | 0.088213 | 0.07446 | 0.108162 | 0.01775 | 0.055717 | 30 | 30 | 30 | 30 | 30 | 44378.78 | 7801 | 7801 | 7711 | 7708 | 7719 | Au-Ag Alloy (Rob Chapman UoL) | Au-Ag Alloy (Rob Chapman UoL) | HgS | Cu_metal | Pd_metal
RJC140_10_17 | 71 | 40 | 20 | 50 | 0 | 71.0349 | 22.0881 | 3.15867 | 0.038567 | 0.105486 | 96.4257 | 0.087188 | 0.073118 | 0.105533 | 0.017538 | 0.053255 | 30 | 30 | 30 | 30 | 30 | 44378.79 | 7801 | 7801 | 7711 | 7708 | 7719 | Au-Ag Alloy (Rob Chapman UoL) | Au-Ag Alloy (Rob Chapman UoL) | HgS | Cu_metal | Pd_metal
RJC140_10_18 | 72 | 40 | 20 | 50 | 0 | 76.2396 | 21.8671 | 1.66719 | 0.031708 | 0.069731 | 99.8753 | 0.08846 | 0.075502 | 0.109122 | 0.017669 | 0.056481 | 30 | 30 | 30 | 30 | 30 | 44378.79 | 7801 | 7801 | 7711 | 7708 | 7719 | Au-Ag Alloy (Rob Chapman UoL) | Au-Ag Alloy (Rob Chapman UoL) | HgS | Cu_metal | Pd_metal
RJC140_10_19 | 73 | 40 | 20 | 50 | 0 | 81.3492 | 7.55092 | 0.014828 | 11.3353 | 0.067033 | 100.317 | 0.088203 | 0.07701 | 0.112434 | 0.017559 | 0.055016 | 30 | 30 | 30 | 30 | 30 | 44378.79 | 7801 | 7801 | 7711 | 7708 | 7719 | Au-Ag Alloy (Rob Chapman UoL) | Au-Ag Alloy (Rob Chapman UoL) | HgS | Cu_metal | Pd_metal
RJC140_12i_01 | 74 | 40 | 20 | 50 | 0 | 57.6976 | 38.3463 | 4.08115 | 0.040211 | 0.084215 | 100.25 | 0.087114 | 0.070385 | 0.099815 | 0.017686 | 0.051873 | 30 | 30 | 30 | 30 | 30 | 44378.79 | 7801 | 7801 | 7711 | 7708 | 7719 | Au-Ag Alloy (Rob Chapman UoL) | Au-Ag Alloy (Rob Chapman UoL) | HgS | Cu_metal | Pd_metal
RJC140_12i_02 | 75 | 40 | 20 | 50 | 0 | 74.989 | 24.7758 | 0.205516 | 0.029023 | 0.076205 | 100.075 | 0.087865 | 0.076698 | 0.106333 | 0.017646 | 0.055518 | 30 | 30 | 30 | 30 | 30 | 44378.79 | 7801 | 7801 | 7711 | 7708 | 7719 | Au-Ag Alloy (Rob Chapman UoL) | Au-Ag Alloy (Rob Chapman UoL) | HgS | Cu_metal | Pd_metal
RJC140_12i_03 | 76 | 40 | 20 | 50 | 0 | 80.4644 | 19.6111 | 0.141626 | 0.046006 | 0.071497 | 100.335 | 0.088455 | 0.07687 | 0.113455 | 0.017608 | 0.055819 | 30 | 30 | 30 | 30 | 30 | 44378.79 | 7801 | 7801 | 7711 | 7708 | 7719 | Au-Ag Alloy (Rob Chapman UoL) | Au-Ag Alloy (Rob Chapman UoL) | HgS | Cu_metal | Pd_metal
RJC140_12i_04 | 77 | 40 | 20 | 50 | 0 | 78.5064 | 15.8676 | 0.990416 | 0.047374 | 0.083988 | 95.4958 | 0.08795 | 0.07806 | 0.112193 | 0.017536 | 0.055922 | 30 | 30 | 30 | 30 | 30 | 44378.79 | 7801 | 7801 | 7711 | 7708 | 7719 | Au-Ag Alloy (Rob Chapman UoL) | Au-Ag Alloy (Rob Chapman UoL) | HgS | Cu_metal | Pd_metal
RJC140_12i_05i | 78 | 40 | 20 | 50 | 0 | 80.172 | 19.0928 | 0.235575 | 0.020822 | 0.046171 | 99.5674 | 0.08874 | 0.077933 | 0.111675 | 0.017621 | 0.057231 | 30 | 30 | 30 | 30 | 30 | 44378.79 | 7801 | 7801 | 7711 | 7708 | 7719 | Au-Ag Alloy (Rob Chapman UoL) | Au-Ag Alloy (Rob Chapman UoL) | HgS | Cu_metal | Pd_metal
RJC140_12i_05ii | 79 | 40 | 20 | 50 | 0 | 78.2244 | 18.224 | 0.317465 | 0.045977 | 0.039709 | 96.8515 | 0.087575 | 0.065756 | 0.113714 | 0.017573 | 0.061261 | 30 | 30 | 30 | 30 | 30 | 44378.79 | 7801 | 7801 | 7711 | 7708 | 7719 | Au-Ag Alloy (Rob Chapman UoL) | Au-Ag Alloy (Rob Chapman UoL) | HgS | Cu_metal | Pd_metal
RJC140_12i_06 | 80 | 40 | 20 | 50 | 0 | 82.1603 | 18.111 | 0.174135 | 0.041519 | 0.104449 | 100.591 | 0.089276 | 0.078804 | 0.116836 | 0.017585 | 0.056146 | 30 | 30 | 30 | 30 | 30 | 44378.8 | 7801 | 7801 | 7711 | 7708 | 7719 | Au-Ag Alloy (Rob Chapman UoL) | Au-Ag Alloy (Rob Chapman UoL) | HgS | Cu_metal | Pd_metal
RJC140_12i_07 | 81 | 40 | 20 | 50 | 0 | 79.6765 | 20.6396 | 0.449875 | 0.035641 | 0.106787 | 100.908 | 0.088656 | 0.079998 | 0.10681 | 0.017547 | 0.053853 | 30 | 30 | 30 | 30 | 30 | 44378.8 | 7801 | 7801 | 7711 | 7708 | 7719 | Au-Ag Alloy (Rob Chapman UoL) | Au-Ag Alloy (Rob Chapman UoL) | HgS | Cu_metal | Pd_metal
RJC140_12i_08 | 82 | 40 | 20 | 50 | 0 | 76.5616 | 22.6915 | 1.27971 | 0.022786 | 0.058006 | 100.614 | 0.08811 | 0.075868 | 0.109032 | 0.017667 | 0.055529 | 30 | 30 | 30 | 30 | 30 | 44378.8 | 7801 | 7801 | 7711 | 7708 | 7719 | Au-Ag Alloy (Rob Chapman UoL) | Au-Ag Alloy (Rob Chapman UoL) | HgS | Cu_metal | Pd_metal
RJC140_12i_09 | 83 | 40 | 20 | 50 | 0 | 75.1907 | 23.6834 | 1.20588 | 0.051241 | 0.123103 | 100.254 | 0.088093 | 0.076649 | 0.10798 | 0.017602 | 0.054075 | 30 | 30 | 30 | 30 | 30 | 44378.8 | 7801 | 7801 | 7711 | 7708 | 7719 | Au-Ag Alloy (Rob Chapman UoL) | Au-Ag Alloy (Rob Chapman UoL) | HgS | Cu_metal | Pd_metal
RJC140_12i_10 | 84 | 40 | 20 | 50 | 0 | 80.6684 | 19.214 | 0.408749 | 0.042325 | 0.037026 | 100.371 | 0.088456 | 0.077291 | 0.11209 | 0.017636 | 0.057523 | 30 | 30 | 30 | 30 | 30 | 44378.8 | 7801 | 7801 | 7711 | 7708 | 7719 | Au-Ag Alloy (Rob Chapman UoL) | Au-Ag Alloy (Rob Chapman UoL) | HgS | Cu_metal | Pd_metal
RJC140_12i_11 | 85 | 40 | 20 | 50 | 0 | 77.454 | 22.3881 | 0.779677 | 0.033632 | 0.083183 | 100.739 | 0.088491 | 0.077542 | 0.107469 | 0.017626 | 0.054818 | 30 | 30 | 30 | 30 | 30 | 44378.8 | 7801 | 7801 | 7711 | 7708 | 7719 | Au-Ag Alloy (Rob Chapman UoL) | Au-Ag Alloy (Rob Chapman UoL) | HgS | Cu_metal | Pd_metal
RJC140_12i_12 | 86 | 40 | 20 | 50 | 0 | 83.3687 | 16.5697 | 0.250104 | 0.033397 | 0.074857 | 100.297 | 0.088989 | 0.078492 | 0.112798 | 0.017638 | 0.057346 | 30 | 30 | 30 | 30 | 30 | 44378.8 | 7801 | 7801 | 7711 | 7708 | 7719 | Au-Ag Alloy (Rob Chapman UoL) | Au-Ag Alloy (Rob Chapman UoL) | HgS | Cu_metal | Pd_metal
RJC140_12i_13 | 87 | 40 | 20 | 50 | 0 | 74.363 | 23.7566 | 1.28649 | 0.035527 | 0.007358 | 99.449 | 0.088507 | 0.075131 | 0.109445 | 0.017574 | 0.056177 | 30 | 30 | 30 | 30 | 30 | 44378.8 | 7801 | 7801 | 7711 | 7708 | 7719 | Au-Ag Alloy (Rob Chapman UoL) | Au-Ag Alloy (Rob Chapman UoL) | HgS | Cu_metal | Pd_metal
RJC140_12i_14 | 88 | 40 | 20 | 50 | 0 | 81.6641 | 18.4977 | 0.264668 | 0.024024 | 0.093749 | 100.544 | 0.088523 | 0.07597 | 0.114168 | 0.017745 | 0.056567 | 30 | 30 | 30 | 30 | 30 | 44378.8 | 7801 | 7801 | 7711 | 7708 | 7719 | Au-Ag Alloy (Rob Chapman UoL) | Au-Ag Alloy (Rob Chapman UoL) | HgS | Cu_metal | Pd_metal
RJC140_12i_15 | 89 | 40 | 20 | 50 | 0 | 78.8354 | 20.9737 | 0.398022 | 0.043056 | 0.061249 | 100.311 | 0.088734 | 0.076599 | 0.111009 | 0.017641 | 0.056392 | 30 | 30 | 30 | 30 | 30 | 44378.8 | 7801 | 7801 | 7711 | 7708 | 7719 | Au-Ag Alloy (Rob Chapman UoL) | Au-Ag Alloy (Rob Chapman UoL) | HgS | Cu_metal | Pd_metal
RJC140_12i_16 | 90 | 40 | 20 | 50 | 0 | 75.7395 | 23.6731 | 1.21346 | 0.03581 | 0.054516 | 100.716 | 0.088098 | 0.074674 | 0.108613 | 0.017559 | 0.056025 | 30 | 30 | 30 | 30 | 30 | 44378.81 | 7801 | 7801 | 7711 | 7708 | 7719 | Au-Ag Alloy (Rob Chapman UoL) | Au-Ag Alloy (Rob Chapman UoL) | HgS | Cu_metal | Pd_metal
RJC140_12i_17 | 91 | 40 | 20 | 50 | 0 | 75.045 | 23.8575 | 1.19236 | 0.029556 | 0.060141 | 100.185 | 0.088604 | 0.076209 | 0.110925 | 0.017607 | 0.05517 | 30 | 30 | 30 | 30 | 30 | 44378.81 | 7801 | 7801 | 7711 | 7708 | 7719 | Au-Ag Alloy (Rob Chapman UoL) | Au-Ag Alloy (Rob Chapman UoL) | HgS | Cu_metal | Pd_metal
RJC140_12i_18 | 92 | 40 | 20 | 50 | 0 | 80.216 | 19.6016 | 0.392872 | 0.050867 | 0.060465 | 100.322 | 0.088508 | 0.078327 | 0.112238 | 0.017528 | 0.057341 | 30 | 30 | 30 | 30 | 30 | 44378.81 | 7801 | 7801 | 7711 | 7708 | 7719 | Au-Ag Alloy (Rob Chapman UoL) | Au-Ag Alloy (Rob Chapman UoL) | HgS | Cu_metal | Pd_metal
RJC140_12i_19 | 93 | 40 | 20 | 50 | 0 | 81.8619 | 17.9144 | 0.35176 | 0.032273 | 0.001037 | 100.161 | 0.088337 | 0.079451 | 0.112113 | 0.017681 | 0.057372 | 30 | 30 | 30 | 30 | 30 | 44378.81 | 7801 | 7801 | 7711 | 7708 | 7719 | Au-Ag Alloy (Rob Chapman UoL) | Au-Ag Alloy (Rob Chapman UoL) | HgS | Cu_metal | Pd_metal
RJC140_12i_20 | 94 | 40 | 20 | 50 | 0 | 82.0783 | 18.3176 | 0.280941 | 0.022088 | 0.038595 | 100.738 | 0.088949 | 0.077351 | 0.113786 | 0.017672 | 0.058079 | 30 | 30 | 30 | 30 | 30 | 44378.81 | 7801 | 7801 | 7711 | 7708 | 7719 | Au-Ag Alloy (Rob Chapman UoL) | Au-Ag Alloy (Rob Chapman UoL) | HgS | Cu_metal | Pd_metal
RJC140_12i_21 | 95 | 40 | 20 | 50 | 0 | 78.1411 | 22.3041 | 0.342289 | 0.033472 | 0.038968 | 100.86 | 0.08836 | 0.075431 | 0.108871 | 0.017612 | 0.055613 | 30 | 30 | 30 | 30 | 30 | 44378.81 | 7801 | 7801 | 7711 | 7708 | 7719 | Au-Ag Alloy (Rob Chapman UoL) | Au-Ag Alloy (Rob Chapman UoL) | HgS | Cu_metal | Pd_metal
RJC140_12i_22 | 96 | 40 | 20 | 50 | 0 | 80.4717 | 18.8119 | 0.484035 | 0.032579 | 0.125 | 99.9252 | 0.088407 | 0.076437 | 0.110705 | 0.017618 | 0.054968 | 30 | 30 | 30 | 30 | 30 | 44378.81 | 7801 | 7801 | 7711 | 7708 | 7719 | Au-Ag Alloy (Rob Chapman UoL) | Au-Ag Alloy (Rob Chapman UoL) | HgS | Cu_metal | Pd_metal
RJC140_12ii_01 | 97 | 40 | 20 | 50 | 0 | 81.2923 | 18.771 | 0.300534 | 0.058691 | 0.047671 | 100.47 | 0.089018 | 0.077475 | 0.113598 | 0.017532 | 0.055957 | 30 | 30 | 30 | 30 | 30 | 44378.81 | 7801 | 7801 | 7711 | 7708 | 7719 | Au-Ag Alloy (Rob Chapman UoL) | Au-Ag Alloy (Rob Chapman UoL) | HgS | Cu_metal | Pd_metal
RJC140_12ii_02 | 98 | 40 | 20 | 50 | 0 | 80.8959 | 19.584 | 0.351519 | 0.036464 | 0.076894 | 100.945 | 0.088487 | 0.079661 | 0.111324 | 0.017604 | 0.055508 | 30 | 30 | 30 | 30 | 30 | 44378.81 | 7801 | 7801 | 7711 | 7708 | 7719 | Au-Ag Alloy (Rob Chapman UoL) | Au-Ag Alloy (Rob Chapman UoL) | HgS | Cu_metal | Pd_metal
RJC140_12ii_03 | 99 | 40 | 20 | 50 | 0 | 80.5207 | 19.5981 | 0.342207 | 0.028398 | 0.093201 | 100.583 | 0.08866 | 0.078244 | 0.111982 | 0.01765 | 0.055585 | 30 | 30 | 30 | 30 | 30 | 44378.82 | 7801 | 7801 | 7711 | 7708 | 7719 | Au-Ag Alloy (Rob Chapman UoL) | Au-Ag Alloy (Rob Chapman UoL) | HgS | Cu_metal | Pd_metal
RJC140_12ii_04 | 100 | 40 | 20 | 50 | 0 | 81.6613 | 18.7141 | 0.335979 | 0.039939 | 0.028649 | 100.78 | 0.08873 | 0.077583 | 0.10967 | 0.017587 | 0.057096 | 30 | 30 | 30 | 30 | 30 | 44378.82 | 7801 | 7801 | 7711 | 7708 | 7719 | Au-Ag Alloy (Rob Chapman UoL) | Au-Ag Alloy (Rob Chapman UoL) | HgS | Cu_metal | Pd_metal
RJC140_12ii_05 | 101 | 40 | 20 | 50 | 0 | 86.9838 | 12.7386 | 0.588346 | 0.031345 | 0.088917 | 100.431 | 0.089255 | 0.081457 | 0.116791 | 0.017758 | 0.05689 | 30 | 30 | 30 | 30 | 30 | 44378.82 | 7801 | 7801 | 7711 | 7708 | 7719 | Au-Ag Alloy (Rob Chapman UoL) | Au-Ag Alloy (Rob Chapman UoL) | HgS | Cu_metal | Pd_metal
RJC140_12ii_06 | 102 | 40 | 20 | 50 | 0 | 80.3708 | 19.6705 | 0.291675 | 0.033812 | 0.093179 | 100.46 | 0.088539 | 0.077425 | 0.11366 | 0.017605 | 0.05509 | 30 | 30 | 30 | 30 | 30 | 44378.82 | 7801 | 7801 | 7711 | 7708 | 7719 | Au-Ag Alloy (Rob Chapman UoL) | Au-Ag Alloy (Rob Chapman UoL) | HgS | Cu_metal | Pd_metal
RJC140_12ii_07 | 103 | 40 | 20 | 50 | 0 | 80.6351 | 17.8431 | 0.396927 | 0.035149 | 0.082182 | 98.9925 | 0.08798 | 0.076908 | 0.11187 | 0.017561 | 0.056863 | 30 | 30 | 30 | 30 | 30 | 44378.82 | 7801 | 7801 | 7711 | 7708 | 7719 | Au-Ag Alloy (Rob Chapman UoL) | Au-Ag Alloy (Rob Chapman UoL) | HgS | Cu_metal | Pd_metal
RJC140_12ii_08 | 104 | 40 | 20 | 50 | 0 | 87.0348 | 12.5806 | 0.716317 | 0.059508 | 0.030382 | 100.422 | 0.089089 | 0.081006 | 0.115727 | 0.017584 | 0.059858 | 30 | 30 | 30 | 30 | 30 | 44378.82 | 7801 | 7801 | 7711 | 7708 | 7719 | Au-Ag Alloy (Rob Chapman UoL) | Au-Ag Alloy (Rob Chapman UoL) | HgS | Cu_metal | Pd_metal
RJC140_12ii_09 | 105 | 40 | 20 | 50 | 0 | 62.5623 | 32.0839 | 1.8059 | 0.03884 | 0.051948 | 96.5429 | 0.087249 | 0.071008 | 0.103107 | 0.017501 | 0.05253 | 30 | 30 | 30 | 30 | 30 | 44378.82 | 7801 | 7801 | 7711 | 7708 | 7719 | Au-Ag Alloy (Rob Chapman UoL) | Au-Ag Alloy (Rob Chapman UoL) | HgS | Cu_metal | Pd_metal
RJC140_12ii_10 | 106 | 40 | 20 | 50 | 0 | 83.4607 | 16.8351 | 0.129261 | 0.024972 | 0.027653 | 100.478 | 0.08932 | 0.07901 | 0.114162 | 0.017641 | 0.059262 | 30 | 30 | 30 | 30 | 30 | 44378.82 | 7801 | 7801 | 7711 | 7708 | 7719 | Au-Ag Alloy (Rob Chapman UoL) | Au-Ag Alloy (Rob Chapman UoL) | HgS | Cu_metal | Pd_metal
RJC140_12iii_01 | 107 | 40 | 20 | 50 | 0 | 80.1511 | 19.2001 | 0.456722 | 0.047053 | 0.061961 | 99.9169 | 0.088637 | 0.077044 | 0.110724 | 0.01756 | 0.054134 | 30 | 30 | 30 | 30 | 30 | 44378.82 | 7801 | 7801 | 7711 | 7708 | 7719 | Au-Ag Alloy (Rob Chapman UoL) | Au-Ag Alloy (Rob Chapman UoL) | HgS | Cu_metal | Pd_metal
RJC140_12iii_02 | 108 | 40 | 20 | 50 | 0 | 82.1846 | 17.9692 | 0.194571 | 0.04328 | 0.08626 | 100.478 | 0.088474 | 0.078726 | 0.113365 | 0.017499 | 0.056317 | 30 | 30 | 30 | 30 | 30 | 44378.82 | 7801 | 7801 | 7711 | 7708 | 7719 | Au-Ag Alloy (Rob Chapman UoL) | Au-Ag Alloy (Rob Chapman UoL) | HgS | Cu_metal | Pd_metal
RJC140_12iii_03 | 109 | 40 | 20 | 50 | 0 | 73.9731 | 25.2966 | 1.06086 | 0.015618 | 0.0332 | 100.379 | 0.088429 | 0.075488 | 0.108076 | 0.017711 | 0.055489 | 30 | 30 | 30 | 30 | 30 | 44378.83 | 7801 | 7801 | 7711 | 7708 | 7719 | Au-Ag Alloy (Rob Chapman UoL) | Au-Ag Alloy (Rob Chapman UoL) | HgS | Cu_metal | Pd_metal
RJC140_12iii_04 | 110 | 40 | 20 | 50 | 0 | 80.3219 | 19.7537 | 0.319736 | 0.032691 | 0.040903 | 100.469 | 0.088781 | 0.076047 | 0.11127 | 0.017594 | 0.057999 | 30 | 30 | 30 | 30 | 30 | 44378.83 | 7801 | 7801 | 7711 | 7708 | 7719 | Au-Ag Alloy (Rob Chapman UoL) | Au-Ag Alloy (Rob Chapman UoL) | HgS | Cu_metal | Pd_metal
RJC140_12iii_05 | 111 | 40 | 20 | 50 | 0 | 75.7772 | 23.5681 | 1.36232 | 0.021285 | 0.074429 | 100.803 | 0.088443 | 0.075253 | 0.107513 | 0.01768 | 0.056188 | 30 | 30 | 30 | 30 | 30 | 44378.83 | 7801 | 7801 | 7711 | 7708 | 7719 | Au-Ag Alloy (Rob Chapman UoL) | Au-Ag Alloy (Rob Chapman UoL) | HgS | Cu_metal | Pd_metal
RJC140_12iii_06 | 112 | 40 | 20 | 50 | 0 | 74.8395 | 24.1507 | 1.36625 | 0.027491 | 0.082392 | 100.466 | 0.088617 | 0.077083 | 0.106535 | 0.01759 | 0.055536 | 30 | 30 | 30 | 30 | 30 | 44378.83 | 7801 | 7801 | 7711 | 7708 | 7719 | Au-Ag Alloy (Rob Chapman UoL) | Au-Ag Alloy (Rob Chapman UoL) | HgS | Cu_metal | Pd_metal
RJC140_12iii_07 | 113 | 40 | 20 | 50 | 0 | 91.0366 | 8.80731 | 0.553547 | 0.053356 | 0.03946 | 100.49 | 0.08928 | 0.081603 | 0.119466 | 0.017677 | 0.060389 | 30 | 30 | 30 | 30 | 30 | 44378.83 | 7801 | 7801 | 7711 | 7708 | 7719 | Au-Ag Alloy (Rob Chapman UoL) | Au-Ag Alloy (Rob Chapman UoL) | HgS | Cu_metal | Pd_metal
RJC140_12iii_08 | 114 | 40 | 20 | 50 | 0 | 81.5571 | 18.9149 | 0.374164 | 0.024978 | 0.056924 | 100.928 | 0.088486 | 0.077034 | 0.113363 | 0.017653 | 0.057333 | 30 | 30 | 30 | 30 | 30 | 44378.83 | 7801 | 7801 | 7711 | 7708 | 7719 | Au-Ag Alloy (Rob Chapman UoL) | Au-Ag Alloy (Rob Chapman UoL) | HgS | Cu_metal | Pd_metal
RJC140_12iii_09 | 115 | 40 | 20 | 50 | 0 | 82.504 | 17.8053 | 0.170959 | 0.034875 | 0.063243 | 100.578 | 0.088761 | 0.077077 | 0.114918 | 0.017655 | 0.058034 | 30 | 30 | 30 | 30 | 30 | 44378.83 | 7801 | 7801 | 7711 | 7708 | 7719 | Au-Ag Alloy (Rob Chapman UoL) | Au-Ag Alloy (Rob Chapman UoL) | HgS | Cu_metal | Pd_metal
RJC140_12iii_10 | 116 | 40 | 20 | 50 | 0 | 80.6508 | 19.3552 | 0.293253 | 0.034313 | 0.011514 | 100.345 | 0.089099 | 0.077652 | 0.111192 | 0.017666 | 0.056922 | 30 | 30 | 30 | 30 | 30 | 44378.83 | 7801 | 7801 | 7711 | 7708 | 7719 | Au-Ag Alloy (Rob Chapman UoL) | Au-Ag Alloy (Rob Chapman UoL) | HgS | Cu_metal | Pd_metal
RJC140_12iii_11 | 117 | 40 | 20 | 50 | 0 | 87.8084 | 11.9225 | 0.367394 | 0.054585 | 0.088069 | 100.241 | 0.089095 | 0.081212 | 0.117657 | 0.017527 | 0.058467 | 30 | 30 | 30 | 30 | 30 | 44378.83 | 7801 | 7801 | 7711 | 7708 | 7719 | Au-Ag Alloy (Rob Chapman UoL) | Au-Ag Alloy (Rob Chapman UoL) | HgS | Cu_metal | Pd_metal
RJC140_12iii_12 | 118 | 40 | 20 | 50 | 0 | 80.9598 | 19.2296 | 0.240375 | 0.044401 | 0.040401 | 100.515 | 0.088835 | 0.077509 | 0.111899 | 0.017512 | 0.056166 | 30 | 30 | 30 | 30 | 30 | 44378.84 | 7801 | 7801 | 7711 | 7708 | 7719 | Au-Ag Alloy (Rob Chapman UoL) | Au-Ag Alloy (Rob Chapman UoL) | HgS | Cu_metal | Pd_metal
RJC140_12iii_13 | 119 | 40 | 20 | 50 | 0 | 81.3465 | 16.0004 | 0.60963 | 0.049602 | 0.076448 | 98.0826 | 0.088347 | 0.076098 | 0.114334 | 0.017586 | 0.057001 | 30 | 30 | 30 | 30 | 30 | 44378.84 | 7801 | 7801 | 7711 | 7708 | 7719 | Au-Ag Alloy (Rob Chapman UoL) | Au-Ag Alloy (Rob Chapman UoL) | HgS | Cu_metal | Pd_metal
RJC140_12iii_14 | 120 | 40 | 20 | 50 | 0 | 81.2101 | 19.61 | 0.41027 | 0.031662 | 0.035762 | 101.298 | 0.089149 | 0.078669 | 0.11121 | 0.01763 | 0.057725 | 30 | 30 | 30 | 30 | 30 | 44378.84 | 7801 | 7801 | 7711 | 7708 | 7719 | Au-Ag Alloy (Rob Chapman UoL) | Au-Ag Alloy (Rob Chapman UoL) | HgS | Cu_metal | Pd_metal
RJC140_12iii_15 | 121 | 40 | 20 | 50 | 0 | 80.4605 | 19.5876 | 0.449502 | 0.031904 | 0.062589 | 100.592 | 0.089043 | 0.07959 | 0.109773 | 0.017641 | 0.056695 | 30 | 30 | 30 | 30 | 30 | 44378.84 | 7801 | 7801 | 7711 | 7708 | 7719 | Au-Ag Alloy (Rob Chapman UoL) | Au-Ag Alloy (Rob Chapman UoL) | HgS | Cu_metal | Pd_metal
RJC140_12iii_16 | 122 | 40 | 20 | 50 | 0 | 81.0057 | 19.4965 | 0.353882 | 0.035032 | 0.028563 | 100.92 | 0.088828 | 0.077121 | 0.110557 | 0.01761 | 0.057952 | 30 | 30 | 30 | 30 | 30 | 44378.84 | 7801 | 7801 | 7711 | 7708 | 7719 | Au-Ag Alloy (Rob Chapman UoL) | Au-Ag Alloy (Rob Chapman UoL) | HgS | Cu_metal | Pd_metal
RJC140_12iii_17 | 123 | 40 | 20 | 50 | 0 | 80.0979 | 19.7571 | 0.332727 | 0.027798 | 0.101109 | 100.317 | 0.088547 | 0.077409 | 0.11052 | 0.017648 | 0.055246 | 30 | 30 | 30 | 30 | 30 | 44378.84 | 7801 | 7801 | 7711 | 7708 | 7719 | Au-Ag Alloy (Rob Chapman UoL) | Au-Ag Alloy (Rob Chapman UoL) | HgS | Cu_metal | Pd_metal
RJC140_12iii_18 | 124 | 40 | 20 | 50 | 0 | 87.4851 | 11.8873 | 0.504227 | 0.04082 | 0.036715 | 99.9542 | 0.088537 | 0.080957 | 0.11622 | 0.017649 | 0.060616 | 30 | 30 | 30 | 30 | 30 | 44378.84 | 7801 | 7801 | 7711 | 7708 | 7719 | Au-Ag Alloy (Rob Chapman UoL) | Au-Ag Alloy (Rob Chapman UoL) | HgS | Cu_metal | Pd_metal
RJC140_12iii_19 | 125 | 40 | 20 | 50 | 0 | 80.8164 | 19.3338 | 0.414526 | 0.027704 | 0.09486 | 100.687 | 0.088354 | 0.076945 | 0.111306 | 0.017678 | 0.056084 | 30 | 30 | 30 | 30 | 30 | 44378.84 | 7801 | 7801 | 7711 | 7708 | 7719 | Au-Ag Alloy (Rob Chapman UoL) | Au-Ag Alloy (Rob Chapman UoL) | HgS | Cu_metal | Pd_metal
RJC140_12iii_20 | 126 | 40 | 20 | 50 | 0 | 72.0032 | 28.4702 | 0.09883 | 0.045053 | 0.04568 | 100.663 | 0.088 | 0.074415 | 0.109163 | 0.017649 | 0.054304 | 30 | 30 | 30 | 30 | 30 | 44378.84 | 7801 | 7801 | 7711 | 7708 | 7719 | Au-Ag Alloy (Rob Chapman UoL) | Au-Ag Alloy (Rob Chapman UoL) | HgS | Cu_metal | Pd_metal
RJC140_12iii_21 | 127 | 40 | 20 | 50 | 0 | 81.7001 | 18.5577 | 0.287102 | 0.031827 | 0.047851 | 100.625 | 0.088463 | 0.078248 | 0.112502 | 0.017584 | 0.057532 | 30 | 30 | 30 | 30 | 30 | 44378.84 | 7801 | 7801 | 7711 | 7708 | 7719 | Au-Ag Alloy (Rob Chapman UoL) | Au-Ag Alloy (Rob Chapman UoL) | HgS | Cu_metal | Pd_metal
RJC140_12iii_22 | 128 | 40 | 20 | 50 | 0 | 82.0717 | 18.0816 | 0.233904 | 0.030047 | 0.057903 | 100.475 | 0.088732 | 0.077204 | 0.11256 | 0.017621 | 0.057348 | 30 | 30 | 30 | 30 | 30 | 44378.85 | 7801 | 7801 | 7711 | 7708 | 7719 | Au-Ag Alloy (Rob Chapman UoL) | Au-Ag Alloy (Rob Chapman UoL) | HgS | Cu_metal | Pd_metal
RJC140_12iii_23 | 129 | 40 | 20 | 50 | 0 | 81.6761 | 17.9494 | 0.30358 | 0.02863 | 0.044032 | 100.002 | 0.088477 | 0.078606 | 0.112131 | 0.017635 | 0.058155 | 30 | 30 | 30 | 30 | 30 | 44378.85 | 7801 | 7801 | 7711 | 7708 | 7719 | Au-Ag Alloy (Rob Chapman UoL) | Au-Ag Alloy (Rob Chapman UoL) | HgS | Cu_metal | Pd_metal
RJC140_12iii_24 | 130 | 40 | 20 | 50 | 0 | 86.2288 | 12.5336 | 0.64266 | 0.047376 | 0.113705 | 99.5662 | 0.088467 | 0.078556 | 0.116251 | 0.017585 | 0.057906 | 30 | 30 | 30 | 30 | 30 | 44378.85 | 7801 | 7801 | 7711 | 7708 | 7719 | Au-Ag Alloy (Rob Chapman UoL) | Au-Ag Alloy (Rob Chapman UoL) | HgS | Cu_metal | Pd_metal
RJC140_12iii_25 | 131 | 40 | 20 | 50 | 0 | 83.2521 | 14.1811 | 0.928419 | 0.037199 | 0.119219 | 98.5181 | 0.08861 | 0.079216 | 0.117098 | 0.017625 | 0.057419 | 30 | 30 | 30 | 30 | 30 | 44378.85 | 7801 | 7801 | 7711 | 7708 | 7719 | Au-Ag Alloy (Rob Chapman UoL) | Au-Ag Alloy (Rob Chapman UoL) | HgS | Cu_metal | Pd_metal
RJC140_8ii_01 | 132 | 40 | 20 | 50 | 0 | 80.174 | 17.2535 | 3.20037 | 0.035273 | 0.070001 | 100.733 | 0.089113 | 0.077738 | 0.111683 | 0.017604 | 0.057257 | 30 | 30 | 30 | 30 | 30 | 44378.85 | 7801 | 7801 | 7711 | 7708 | 7719 | Au-Ag Alloy (Rob Chapman UoL) | Au-Ag Alloy (Rob Chapman UoL) | HgS | Cu_metal | Pd_metal
RJC140_8ii_02 | 133 | 40 | 20 | 50 | 0 | 71.764 | 28.0326 | 0.394571 | 0.015418 | 0.068818 | 100.275 | 0.088764 | 0.073612 | 0.106601 | 0.017717 | 0.054331 | 30 | 30 | 30 | 30 | 30 | 44378.85 | 7801 | 7801 | 7711 | 7708 | 7719 | Au-Ag Alloy (Rob Chapman UoL) | Au-Ag Alloy (Rob Chapman UoL) | HgS | Cu_metal | Pd_metal
RJC140_8ii_03 | 134 | 40 | 20 | 50 | 0 | 80.0259 | 18.4732 | 1.72483 | 0.050948 | 0.080757 | 100.356 | 0.088759 | 0.075743 | 0.1137 | 0.017712 | 0.056278 | 30 | 30 | 30 | 30 | 30 | 44378.85 | 7801 | 7801 | 7711 | 7708 | 7719 | Au-Ag Alloy (Rob Chapman UoL) | Au-Ag Alloy (Rob Chapman UoL) | HgS | Cu_metal | Pd_metal
RJC140_8ii_04 | 135 | 40 | 20 | 50 | 0 | 93.7277 | 5.61404 | 0.586584 | 0.101313 | 0.035977 | 100.066 | 0.089174 | 0.082008 | 0.122615 | 0.017611 | 0.061752 | 30 | 30 | 30 | 30 | 30 | 44378.85 | 7801 | 7801 | 7711 | 7708 | 7719 | Au-Ag Alloy (Rob Chapman UoL) | Au-Ag Alloy (Rob Chapman UoL) | HgS | Cu_metal | Pd_metal
RJC140_8ii_05 | 136 | 40 | 20 | 50 | 0 | 77.4535 | 22.0128 | 0.330038 | 0.041794 | 0.060397 | 99.8985 | 0.088339 | 0.075983 | 0.110652 | 0.017517 | 0.056539 | 30 | 30 | 30 | 30 | 30 | 44378.85 | 7801 | 7801 | 7711 | 7708 | 7719 | Au-Ag Alloy (Rob Chapman UoL) | Au-Ag Alloy (Rob Chapman UoL) | HgS | Cu_metal | Pd_metal
RJC140_8ii_06 | 137 | 40 | 20 | 50 | 0 | 77.9508 | 19.6841 | 3.1501 | 0.039442 | 0.140918 | 100.965 | 0.088531 | 0.076201 | 0.110274 | 0.017603 | 0.055659 | 30 | 30 | 30 | 30 | 30 | 44378.85 | 7801 | 7801 | 7711 | 7708 | 7719 | Au-Ag Alloy (Rob Chapman UoL) | Au-Ag Alloy (Rob Chapman UoL) | HgS | Cu_metal | Pd_metal
RJC140_8ii_07 | 138 | 40 | 20 | 50 | 0 | 83.248 | 16.0061 | 0.90213 | 0.030066 | 0.067323 | 100.254 | 0.088658 | 0.078554 | 0.111907 | 0.017639 | 0.057882 | 30 | 30 | 30 | 30 | 30 | 44378.86 | 7801 | 7801 | 7711 | 7708 | 7719 | Au-Ag Alloy (Rob Chapman UoL) | Au-Ag Alloy (Rob Chapman UoL) | HgS | Cu_metal | Pd_metal
RJC140_8ii_08 | 139 | 40 | 20 | 50 | 0 | 81.5287 | 17.1356 | 2.13753 | 0.015194 | 0.060203 | 100.877 | 0.088709 | 0.078277 | 0.11501 | 0.017698 | 0.057511 | 30 | 30 | 30 | 30 | 30 | 44378.86 | 7801 | 7801 | 7711 | 7708 | 7719 | Au-Ag Alloy (Rob Chapman UoL) | Au-Ag Alloy (Rob Chapman UoL) | HgS | Cu_metal | Pd_metal
RJC140_8ii_09 | 140 | 40 | 20 | 50 | 0 | 82.5851 | 15.9288 | 1.41703 | 0.04037 | 0.059953 | 100.031 | 0.088836 | 0.076916 | 0.112622 | 0.017486 | 0.058363 | 30 | 30 | 30 | 30 | 30 | 44378.86 | 7801 | 7801 | 7711 | 7708 | 7719 | Au-Ag Alloy (Rob Chapman UoL) | Au-Ag Alloy (Rob Chapman UoL) | HgS | Cu_metal | Pd_metal
RJC140_8ii_09 | 141 | 40 | 20 | 50 | 0 | 88.9854 | 10.4316 | 0.394195 | 0.021897 | 0.057854 | 99.891 | 0.089422 | 0.079591 | 0.118051 | 0.017678 | 0.0604 | 30 | 30 | 30 | 30 | 30 | 44378.86 | 7801 | 7801 | 7711 | 7708 | 7719 | Au-Ag Alloy (Rob Chapman UoL) | Au-Ag Alloy (Rob Chapman UoL) | HgS | Cu_metal | Pd_metal
RJC140_8i_01 | 142 | 40 | 20 | 50 | 0 | 80.6401 | 19.5721 | 0.14226 | 0.023784 | 0.010861 | 100.389 | 0.088673 | 0.076362 | 0.113914 | 0.017746 | 0.058323 | 30 | 30 | 30 | 30 | 30 | 44378.86 | 7801 | 7801 | 7711 | 7708 | 7719 | Au-Ag Alloy (Rob Chapman UoL) | Au-Ag Alloy (Rob Chapman UoL) | HgS | Cu_metal | Pd_metal
RJC140_8i_02 | 143 | 40 | 20 | 50 | 0 | 78.7726 | 18.327 | 3.96706 | 0.035362 | 0.071573 | 101.174 | 0.088842 | 0.078235 | 0.11192 | 0.017608 | 0.057784 | 30 | 30 | 30 | 30 | 30 | 44378.86 | 7801 | 7801 | 7711 | 7708 | 7719 | Au-Ag Alloy (Rob Chapman UoL) | Au-Ag Alloy (Rob Chapman UoL) | HgS | Cu_metal | Pd_metal
RJC140_8i_03 | 144 | 40 | 20 | 50 | 0 | 79.5466 | 19.219 | 1.81478 | 0.028657 | 0.060133 | 100.669 | 0.088307 | 0.07772 | 0.112656 | 0.017678 | 0.056611 | 30 | 30 | 30 | 30 | 30 | 44378.86 | 7801 | 7801 | 7711 | 7708 | 7719 | Au-Ag Alloy (Rob Chapman UoL) | Au-Ag Alloy (Rob Chapman UoL) | HgS | Cu_metal | Pd_metal
RJC140_8i_04 | 145 | 40 | 20 | 50 | 0 | 58.6846 | 35.9788 | 6.55256 | 0.043384 | 0.046384 | 101.306 | 0.087759 | 0.068375 | 0.100592 | 0.017594 | 0.053255 | 30 | 30 | 30 | 30 | 30 | 44378.86 | 7801 | 7801 | 7711 | 7708 | 7719 | Au-Ag Alloy (Rob Chapman UoL) | Au-Ag Alloy (Rob Chapman UoL) | HgS | Cu_metal | Pd_metal
RJC140_8i_05 | 146 | 40 | 20 | 50 | 0 | 88.4594 | 10.6611 | 0.895666 | 0.058684 | 0.073662 | 100.149 | 0.088658 | 0.083411 | 0.117358 | 0.017489 | 0.059443 | 30 | 30 | 30 | 30 | 30 | 44378.86 | 7801 | 7801 | 7711 | 7708 | 7719 | Au-Ag Alloy (Rob Chapman UoL) | Au-Ag Alloy (Rob Chapman UoL) | HgS | Cu_metal | Pd_metal
RJC140_8i_06 | 147 | 40 | 20 | 50 | 0 | 78.6039 | 21.1489 | 1.58293 | 0.028277 | 0.044569 | 101.409 | 0.089079 | 0.077408 | 0.107216 | 0.017604 | 0.058268 | 30 | 30 | 30 | 30 | 30 | 44378.87 | 7801 | 7801 | 7711 | 7708 | 7719 | Au-Ag Alloy (Rob Chapman UoL) | Au-Ag Alloy (Rob Chapman UoL) | HgS | Cu_metal | Pd_metal
RJC140_8i_07 | 148 | 40 | 20 | 50 | 0 | 87.1075 | 13.3735 | 0.099063 | 0.049529 | 0.054197 | 100.684 | 0.088527 | 0.079915 | 0.11728 | 0.01764 | 0.059279 | 30 | 30 | 30 | 30 | 30 | 44378.87 | 7801 | 7801 | 7711 | 7708 | 7719 | Au-Ag Alloy (Rob Chapman UoL) | Au-Ag Alloy (Rob Chapman UoL) | HgS | Cu_metal | Pd_metal
RJC140_8i_08 | 149 | 40 | 20 | 50 | 0 | 81.2683 | 17.3519 | 1.76113 | 0.037188 | 0.074765 | 100.493 | 0.088626 | 0.07947 | 0.111257 | 0.017574 | 0.057943 | 30 | 30 | 30 | 30 | 30 | 44378.87 | 7801 | 7801 | 7711 | 7708 | 7719 | Au-Ag Alloy (Rob Chapman UoL) | Au-Ag Alloy (Rob Chapman UoL) | HgS | Cu_metal | Pd_metal
RJC140_8i_09 | 150 | 40 | 20 | 50 | 0 | 79.1299 | 15.6605 | 0.971177 | 0.090317 | 0.118632 | 95.9705 | 0.087563 | 0.07661 | 0.109305 | 0.017389 | 0.056283 | 30 | 30 | 30 | 30 | 30 | 44378.87 | 7801 | 7801 | 7711 | 7708 | 7719 | Au-Ag Alloy (Rob Chapman UoL) | Au-Ag Alloy (Rob Chapman UoL) | HgS | Cu_metal | Pd_metal
RJC140_8i_10 | 151 | 40 | 20 | 50 | 0 | 79.4556 | 14.0085 | 1.27491 | 0.056819 | 0.063786 | 94.8596 | 0.087562 | 0.075414 | 0.110291 | 0.017416 | 0.055771 | 30 | 30 | 30 | 30 | 30 | 44378.87 | 7801 | 7801 | 7711 | 7708 | 7719 | Au-Ag Alloy (Rob Chapman UoL) | Au-Ag Alloy (Rob Chapman UoL) | HgS | Cu_metal | Pd_metal
RJC140_8i_11 | 152 | 40 | 20 | 50 | 0 | 77.3961 | 20.4547 | 2.51476 | 0.012997 | 0.060974 | 100.44 | 0.088874 | 0.076149 | 0.111069 | 0.017754 | 0.056852 | 30 | 30 | 30 | 30 | 30 | 44378.87 | 7801 | 7801 | 7711 | 7708 | 7719 | Au-Ag Alloy (Rob Chapman UoL) | Au-Ag Alloy (Rob Chapman UoL) | HgS | Cu_metal | Pd_metal
RJC140_8i_12 | 153 | 40 | 20 | 50 | 0 | 78.3866 | 20.1539 | 2.20354 | 0.04594 | 0.118601 | 100.909 | 0.08883 | 0.077685 | 0.10953 | 0.017615 | 0.055166 | 30 | 30 | 30 | 30 | 30 | 44378.87 | 7801 | 7801 | 7711 | 7708 | 7719 | Au-Ag Alloy (Rob Chapman UoL) | Au-Ag Alloy (Rob Chapman UoL) | HgS | Cu_metal | Pd_metal
RJC140_8i_12 | 154 | 40 | 20 | 50 | 0 | 89.6544 | 10.0206 | 0.056953 | 0.063805 | 0.05597 | 99.8517 | 0.089192 | 0.081675 | 0.11873 | 0.017619 | 0.059381 | 30 | 30 | 30 | 30 | 30 | 44378.87 | 7801 | 7801 | 7711 | 7708 | 7719 | Au-Ag Alloy (Rob Chapman UoL) | Au-Ag Alloy (Rob Chapman UoL) | HgS | Cu_metal | Pd_metal
RJC140_8i_13 | 155 | 40 | 20 | 50 | 0 | 75.8252 | 22.832 | 2.45715 | 0.034903 | 0.081408 | 101.231 | 0.088588 | 0.077207 | 0.107468 | 0.017669 | 0.055556 | 30 | 30 | 30 | 30 | 30 | 44378.87 | 7801 | 7801 | 7711 | 7708 | 7719 | Au-Ag Alloy (Rob Chapman UoL) | Au-Ag Alloy (Rob Chapman UoL) | HgS | Cu_metal | Pd_metal
RJC140_8i_14 | 156 | 40 | 20 | 50 | 0 | 85.3858 | 12.0612 | 1.55611 | 0.030613 | 0.056583 | 99.0902 | 0.088996 | 0.079764 | 0.113007 | 0.017605 | 0.058086 | 30 | 30 | 30 | 30 | 30 | 44378.87 | 7801 | 7801 | 7711 | 7708 | 7719 | Au-Ag Alloy (Rob Chapman UoL) | Au-Ag Alloy (Rob Chapman UoL) | HgS | Cu_metal | Pd_metal
RJC140_8i_15 | 157 | 40 | 20 | 50 | 0 | 97.9547 | 1.07764 | 0.303338 | 0.043157 | 0.067758 | 99.4466 | 0.089667 | 0.084672 | 0.123164 | 0.017538 | 0.063004 | 30 | 30 | 30 | 30 | 30 | 44378.88 | 7801 | 7801 | 7711 | 7708 | 7719 | Au-Ag Alloy (Rob Chapman UoL) | Au-Ag Alloy (Rob Chapman UoL) | HgS | Cu_metal | Pd_metal
RJC140_8i_16 | 158 | 40 | 20 | 50 | 0 | 84.8858 | 15.2581 | 0.139506 | 0.060472 | 0.106843 | 100.451 | 0.08893 | 0.079191 | 0.115591 | 0.017539 | 0.057839 | 30 | 30 | 30 | 30 | 30 | 44378.88 | 7801 | 7801 | 7711 | 7708 | 7719 | Au-Ag Alloy (Rob Chapman UoL) | Au-Ag Alloy (Rob Chapman UoL) | HgS | Cu_metal | Pd_metal
RJC140_8i_17 | 159 | 40 | 20 | 50 | 0 | 79.9654 | 18.702 | 2.31179 | 0.018515 | 0.070947 | 101.069 | 0.089184 | 0.079989 | 0.108561 | 0.017748 | 0.057343 | 30 | 30 | 30 | 30 | 30 | 44378.88 | 7801 | 7801 | 7711 | 7708 | 7719 | Au-Ag Alloy (Rob Chapman UoL) | Au-Ag Alloy (Rob Chapman UoL) | HgS | Cu_metal | Pd_metal
RJC140_8i_18 | 160 | 40 | 20 | 50 | 0 | 88.1444 | 10.8291 | 1.05393 | 0.05675 | 0.074353 | 100.159 | 0.089261 | 0.081155 | 0.119562 | 0.017592 | 0.059453 | 30 | 30 | 30 | 30 | 30 | 44378.88 | 7801 | 7801 | 7711 | 7708 | 7719 | Au-Ag Alloy (Rob Chapman UoL) | Au-Ag Alloy (Rob Chapman UoL) | HgS | Cu_metal | Pd_metal
RJC140_8i_19 | 161 | 40 | 20 | 50 | 0 | 79.3799 | 20.0314 | 1.96939 | 0.046133 | 0.092039 | 101.519 | 0.08929 | 0.076874 | 0.108888 | 0.017568 | 0.055543 | 30 | 30 | 30 | 30 | 30 | 44378.88 | 7801 | 7801 | 7711 | 7708 | 7719 | Au-Ag Alloy (Rob Chapman UoL) | Au-Ag Alloy (Rob Chapman UoL) | HgS | Cu_metal | Pd_metal
RJC140_8i_20 | 162 | 40 | 20 | 50 | 0 | 87.481 | 12.6927 | 0.191656 | 0.033496 | 0.030501 | 100.429 | 0.08939 | 0.080779 | 0.11412 | 0.017697 | 0.060579 | 30 | 30 | 30 | 30 | 30 | 44378.88 | 7801 | 7801 | 7711 | 7708 | 7719 | Au-Ag Alloy (Rob Chapman UoL) | Au-Ag Alloy (Rob Chapman UoL) | HgS | Cu_metal | Pd_metal
RJC140_8i_21 | 163 | 40 | 20 | 50 | 0 | 85.8161 | 13.9869 | 0.357445 | 0.037194 | 0.075766 | 100.273 | 0.089125 | 0.080579 | 0.119444 | 0.017584 | 0.058047 | 30 | 30 | 30 | 30 | 30 | 44378.88 | 7801 | 7801 | 7711 | 7708 | 7719 | Au-Ag Alloy (Rob Chapman UoL) | Au-Ag Alloy (Rob Chapman UoL) | HgS | Cu_metal | Pd_metal
RJC140_8i_22 | 164 | 40 | 20 | 50 | 0 | 78.7126 | 19.6733 | 2.12229 | 0.038889 | 0.02462 | 100.572 | 0.088519 | 0.077808 | 0.108581 | 0.017545 | 0.057755 | 30 | 30 | 30 | 30 | 30 | 44378.88 | 7801 | 7801 | 7711 | 7708 | 7719 | Au-Ag Alloy (Rob Chapman UoL) | Au-Ag Alloy (Rob Chapman UoL) | HgS | Cu_metal | Pd_metal
RJC140_8i_23 | 165 | 40 | 20 | 50 | 0 | 90.5873 | 8.02127 | 0.080793 | 0.073638 | 0.11428 | 98.8773 | 0.089107 | 0.082493 | 0.117099 | 0.017514 | 0.059037 | 30 | 30 | 30 | 30 | 30 | 44378.88 | 7801 | 7801 | 7711 | 7708 | 7719 | Au-Ag Alloy (Rob Chapman UoL) | Au-Ag Alloy (Rob Chapman UoL) | HgS | Cu_metal | Pd_metal
RJC140_8i_24 | 166 | 40 | 20 | 50 | 0 | 79.4612 | 20.035 | 1.23337 | 0.044728 | 0.065866 | 100.84 | 0.088818 | 0.077181 | 0.110986 | 0.017577 | 0.058016 | 30 | 30 | 30 | 30 | 30 | 44378.89 | 7801 | 7801 | 7711 | 7708 | 7719 | Au-Ag Alloy (Rob Chapman UoL) | Au-Ag Alloy (Rob Chapman UoL) | HgS | Cu_metal | Pd_metal
Au_Alloy_Std | 167 | 40 | 20 | 50 | 0 | 81.8091 | 18.6649 | -0.03549 | 0.036418 | 0.071756 | 100.547 | 0.089311 | 0.078801 | 0.111256 | 0.017625 | 0.056976 | 30 | 30 | 30 | 30 | 30 | 44378.89 | 7801 | 7801 | 7711 | 7708 | 7719 | Au-Ag Alloy (Rob Chapman UoL) | Au-Ag Alloy (Rob Chapman UoL) | HgS | Cu_metal | Pd_metal
Au_Alloy_Std | 168 | 40 | 20 | 50 | 0 | 81.5638 | 18.7624 | 0.088625 | 0.030228 | 0.02283 | 100.468 | 0.088985 | 0.079054 | 0.11048 | 0.017562 | 0.058584 | 30 | 30 | 30 | 30 | 30 | 44378.8875 | 7801 | 7801 | 7711 | 7708 | 7719 | Au-Ag Alloy (Rob Chapman UoL) | Au-Ag Alloy (Rob Chapman UoL) | HgS | Cu_metal | Pd_metal
Au_Alloy_Std | 169 | 40 | 20 | 50 | 0 | 81.5137 | 18.2589 | 0.094698 | 0.020349 | 0.097045 | 99.9846 | 0.088994 | 0.078929 | 0.109726 | 0.017665 | 0.057453 | 30 | 30 | 30 | 30 | 30 | 44378.89 | 7801 | 7801 | 7711 | 7708 | 7719 | Au-Ag Alloy (Rob Chapman UoL) | Au-Ag Alloy (Rob Chapman UoL) | HgS | Cu_metal | Pd_metal
Au_Alloy_Std | 170 | 40 | 20 | 50 | 0 | 81.4447 | 18.7181 | 0.010233 | 0.016761 | 0.074369 | 100.264 | 0.088707 | 0.076857 | 0.110762 | 0.017629 | 0.057055 | 30 | 30 | 30 | 30 | 30 | 44378.89 | 7801 | 7801 | 7711 | 7708 | 7719 | Au-Ag Alloy (Rob Chapman UoL) | Au-Ag Alloy (Rob Chapman UoL) | HgS | Cu_metal | Pd_metal