## Sheet2
SAMPLE | NUMBER | TAKEOFF | KILOVOLT | CURRENT | BEAMSIZE | Au WT% | Ag WT% | Hg WT% | Cu WT% | Pd WT% | TOTAL | Au CDL99 | Ag CDL99 | Hg CDL99 | Cu CDL99 | Pd CDL99 | Au la (2,LIFL) ONTIM | Ag la (1,PETJ) ONTIM | Hg mb (3,PETH) ONTIM | Cu ka (4,LIFH) ONTIM | Pd la (5,PETJ) ONTIM | DATETIME | Au STD_NUM | Ag STD_NUM | Hg STD_NUM | Cu STD_NUM | Pd STD_NUM | Au STD_NAM | Ag STD_NAM | Hg STD_NAM | Cu STD_NAM | Pd STD_NAM
Alloy_std | 55 | 40 | 20 | 50 | 0 | 81.4848 | 18.2845 | 0.10315 | 0.018683 | 0.097706 | 99.9888 | 0.092451 | 0.076113 | 0.118827 | 0.018194 | 0.084423 | 30 | 30 | 30 | 30 | 30 | 44595.45 | 7801 | 7801 | 7711 | 7708 | 7719 | Au-Ag Alloy (Rob Chapman UoL) | Au-Ag Alloy (Rob Chapman UoL) | HgS | Cu_metal | Pd_metal
Alloy_std | 56 | 40 | 20 | 50 | 0 | 81.466 | 18.6094 | 0.113599 | 0.024212 | -0.02964 | 100.184 | 0.092835 | 0.075964 | 0.117673 | 0.018077 | 0.085649 | 30 | 30 | 30 | 30 | 30 | 44595.45 | 7801 | 7801 | 7711 | 7708 | 7719 | Au-Ag Alloy (Rob Chapman UoL) | Au-Ag Alloy (Rob Chapman UoL) | HgS | Cu_metal | Pd_metal
Alloy_std | 57 | 40 | 20 | 50 | 0 | 81.0945 | 18.9179 | 0.17092 | 0.016294 | -0.0439 | 100.156 | 0.092311 | 0.074606 | 0.117484 | 0.018142 | 0.08678 | 30 | 30 | 30 | 30 | 30 | 44595.45 | 7801 | 7801 | 7711 | 7708 | 7719 | Au-Ag Alloy (Rob Chapman UoL) | Au-Ag Alloy (Rob Chapman UoL) | HgS | Cu_metal | Pd_metal
Alloy_std | 58 | 40 | 20 | 50 | 0 | 81.9569 | 18.8478 | 0.191172 | 0.043781 | -0.04157 | 100.998 | 0.092526 | 0.076541 | 0.116694 | 0.018035 | 0.087499 | 30 | 30 | 30 | 30 | 30 | 44595.46 | 7801 | 7801 | 7711 | 7708 | 7719 | Au-Ag Alloy (Rob Chapman UoL) | Au-Ag Alloy (Rob Chapman UoL) | HgS | Cu_metal | Pd_metal
RJC04_CalliacharGossan_36 | 59 | 40 | 20 | 50 | 0 | 78.3691 | 18.9728 | 0.556968 | 0.053657 | 0.065544 | 98.018 | 0.091194 | 0.075028 | 0.11897 | 0.017862 | 0.08299 | 30 | 30 | 30 | 30 | 30 | 44595.46 | 7801 | 7801 | 7711 | 7708 | 7719 | Au-Ag Alloy (Rob Chapman UoL) | Au-Ag Alloy (Rob Chapman UoL) | HgS | Cu_metal | Pd_metal
RJC04_CalliacharGossan_36b | 60 | 40 | 20 | 50 | 0 | 77.7854 | 18.3063 | 0.737959 | 0.042177 | -0.03077 | 96.841 | 0.091213 | 0.071328 | 0.117533 | 0.018012 | 0.08842 | 30 | 30 | 30 | 30 | 30 | 44595.46 | 7801 | 7801 | 7711 | 7708 | 7719 | Au-Ag Alloy (Rob Chapman UoL) | Au-Ag Alloy (Rob Chapman UoL) | HgS | Cu_metal | Pd_metal
RJC04_CalliacharGossan_32a | 61 | 40 | 20 | 50 | 0 | 77.6822 | 18.7912 | 0.80398 | 0.037016 | -0.04738 | 97.267 | 0.092033 | 0.07244 | 0.123472 | 0.018078 | 0.086289 | 30 | 30 | 30 | 30 | 30 | 44595.47 | 7801 | 7801 | 7711 | 7708 | 7719 | Au-Ag Alloy (Rob Chapman UoL) | Au-Ag Alloy (Rob Chapman UoL) | HgS | Cu_metal | Pd_metal
RJC04_CalliacharGossan_32b | 62 | 40 | 20 | 50 | 0 | 63.9185 | 33.7972 | 0.510777 | 0.041564 | -0.07151 | 98.1966 | 0.090462 | 0.072177 | 0.101212 | 0.017855 | 0.079334 | 30 | 30 | 30 | 30 | 30 | 44595.47 | 7801 | 7801 | 7711 | 7708 | 7719 | Au-Ag Alloy (Rob Chapman UoL) | Au-Ag Alloy (Rob Chapman UoL) | HgS | Cu_metal | Pd_metal
RJC04_CalliacharGossan_33 | 63 | 40 | 20 | 50 | 0 | 74.6823 | 20.3044 | 1.94947 | 0.022647 | -0.07825 | 96.8805 | 0.091682 | 0.075844 | 0.115321 | 0.01796 | 0.081962 | 30 | 30 | 30 | 30 | 30 | 44595.48 | 7801 | 7801 | 7711 | 7708 | 7719 | Au-Ag Alloy (Rob Chapman UoL) | Au-Ag Alloy (Rob Chapman UoL) | HgS | Cu_metal | Pd_metal
RJC04_CalliacharGossan_33b | 64 | 40 | 20 | 50 | 0 | 75.4141 | 20.5137 | 2.04528 | 0.032305 | -0.02871 | 97.9767 | 0.091814 | 0.07433 | 0.115107 | 0.017928 | 0.083105 | 30 | 30 | 30 | 30 | 30 | 44595.48 | 7801 | 7801 | 7711 | 7708 | 7719 | Au-Ag Alloy (Rob Chapman UoL) | Au-Ag Alloy (Rob Chapman UoL) | HgS | Cu_metal | Pd_metal
RJC04_CalliacharGossan_30 | 65 | 40 | 20 | 50 | 0 | 0 | 0 | 0 | 0 | 0 | 0 | 0.085986 | 0.048979 | 0.15767 | 0.020762 | 0.043446 | 30 | 30 | 30 | 30 | 30 | 44595.48 | 7801 | 7801 | 7711 | 7708 | 7719 | Au-Ag Alloy (Rob Chapman UoL) | Au-Ag Alloy (Rob Chapman UoL) | HgS | Cu_metal | Pd_metal
RJC04_CalliacharGossan_31 | 66 | 40 | 20 | 50 | 0 | 71.2481 | 22.6849 | 4.98729 | 0.041597 | 0.069181 | 99.031 | 0.092071 | 0.075011 | 0.114839 | 0.01793 | 0.080774 | 30 | 30 | 30 | 30 | 30 | 44595.49 | 7801 | 7801 | 7711 | 7708 | 7719 | Au-Ag Alloy (Rob Chapman UoL) | Au-Ag Alloy (Rob Chapman UoL) | HgS | Cu_metal | Pd_metal
RJC04_CalliacharGossan_23 | 67 | 40 | 20 | 50 | 0 | 79.4565 | 17.933 | 0.4652 | 0.049661 | -0.06907 | 97.8353 | 0.09243 | 0.076577 | 0.123174 | 0.018017 | 0.084634 | 30 | 30 | 30 | 30 | 30 | 44595.5 | 7801 | 7801 | 7711 | 7708 | 7719 | Au-Ag Alloy (Rob Chapman UoL) | Au-Ag Alloy (Rob Chapman UoL) | HgS | Cu_metal | Pd_metal
RJC04_CalliacharGossan_24 | 68 | 40 | 20 | 50 | 0 | 78.5779 | 17.3524 | 0.338946 | 0.062128 | -0.10571 | 96.2256 | 0.092414 | 0.075662 | 0.125489 | 0.018063 | 0.085436 | 30 | 30 | 30 | 30 | 30 | 44595.5 | 7801 | 7801 | 7711 | 7708 | 7719 | Au-Ag Alloy (Rob Chapman UoL) | Au-Ag Alloy (Rob Chapman UoL) | HgS | Cu_metal | Pd_metal
RJC04_CalliacharGossan_18 | 69 | 40 | 20 | 50 | 0 | 0 | 0 | 0 | 0 | 0 | 0 | 0.086712 | 0.049974 | 0.15469 | 0.02088 | 0.044484 | 30 | 30 | 30 | 30 | 30 | 44595.51 | 7801 | 7801 | 7711 | 7708 | 7719 | Au-Ag Alloy (Rob Chapman UoL) | Au-Ag Alloy (Rob Chapman UoL) | HgS | Cu_metal | Pd_metal
RJC04_CalliacharGossan_18remake | 70 | 40 | 20 | 50 | 0 | 0 | 0 | 0 | 0 | 0 | 0 | 0.086532 | 0.049819 | 0.156882 | 0.021064 | 0.043431 | 30 | 30 | 30 | 30 | 30 | 44595.51 | 7801 | 7801 | 7711 | 7708 | 7719 | Au-Ag Alloy (Rob Chapman UoL) | Au-Ag Alloy (Rob Chapman UoL) | HgS | Cu_metal | Pd_metal
RJC04_CalliacharGossan_19 | 71 | 40 | 20 | 50 | 0 | 0 | 0 | 0 | 0 | 0 | 0 | 0.084724 | 0.045003 | 0.157823 | 0.020891 | 0.044111 | 30 | 30 | 30 | 30 | 30 | 44595.51 | 7801 | 7801 | 7711 | 7708 | 7719 | Au-Ag Alloy (Rob Chapman UoL) | Au-Ag Alloy (Rob Chapman UoL) | HgS | Cu_metal | Pd_metal
RJC04_CalliacharGossan_25 | 72 | 40 | 20 | 50 | 0 | 63.9003 | 29.6159 | 0.484232 | 0.035794 | 0.023332 | 94.0596 | 0.090786 | 0.07851 | 0.121162 | 0.017744 | 0.067132 | 30 | 30 | 30 | 30 | 30 | 44595.51 | 7801 | 7801 | 7711 | 7708 | 7719 | Au-Ag Alloy (Rob Chapman UoL) | Au-Ag Alloy (Rob Chapman UoL) | HgS | Cu_metal | Pd_metal
RJC04_CalliacharGossan_25b | 73 | 40 | 20 | 50 | 0 | 66.3179 | 30.7951 | 0.619125 | 0.036251 | 0.010045 | 97.7784 | 0.092313 | 0.076797 | 0.115633 | 0.017953 | 0.068844 | 30 | 30 | 30 | 30 | 30 | 44595.52 | 7801 | 7801 | 7711 | 7708 | 7719 | Au-Ag Alloy (Rob Chapman UoL) | Au-Ag Alloy (Rob Chapman UoL) | HgS | Cu_metal | Pd_metal
RJC04_CalliacharGossan_25c | 74 | 40 | 20 | 50 | 0 | 44.4497 | 22.4734 | -0.04002 | 0.031768 | 0.069996 | 66.9848 | 0.082709 | 0.066059 | 0.118812 | 0.016119 | 0.063547 | 30 | 30 | 30 | 30 | 30 | 44595.52 | 7801 | 7801 | 7711 | 7708 | 7719 | Au-Ag Alloy (Rob Chapman UoL) | Au-Ag Alloy (Rob Chapman UoL) | HgS | Cu_metal | Pd_metal
RJC04_CalliacharGossan_22 | 75 | 40 | 20 | 50 | 0 | 72.0125 | 15.5594 | 0.352996 | 0.026524 | -0.07224 | 87.8792 | 0.088514 | 0.055925 | 0.123111 | 0.017818 | 0.097776 | 30 | 30 | 30 | 30 | 30 | 44595.52 | 7801 | 7801 | 7711 | 7708 | 7719 | Au-Ag Alloy (Rob Chapman UoL) | Au-Ag Alloy (Rob Chapman UoL) | HgS | Cu_metal | Pd_metal
RJC04_CalliacharGossan_22b | 76 | 40 | 20 | 50 | 0 | 75.026 | 19.4882 | 0.199365 | 0.024038 | -0.09471 | 94.6429 | 0.090979 | 0.065418 | 0.128414 | 0.018201 | 0.090537 | 30 | 30 | 30 | 30 | 30 | 44595.52 | 7801 | 7801 | 7711 | 7708 | 7719 | Au-Ag Alloy (Rob Chapman UoL) | Au-Ag Alloy (Rob Chapman UoL) | HgS | Cu_metal | Pd_metal
RJC04_CalliacharGossan_26 | 77 | 40 | 20 | 50 | 0 | 0 | 0 | 0 | 0 | 0 | 0 | 0.087297 | 0.046639 | 0.164031 | 0.021212 | 0.044113 | 30 | 30 | 30 | 30 | 30 | 44595.52 | 7801 | 7801 | 7711 | 7708 | 7719 | Au-Ag Alloy (Rob Chapman UoL) | Au-Ag Alloy (Rob Chapman UoL) | HgS | Cu_metal | Pd_metal
RJC04_CalliacharGossan_26b | 78 | 40 | 20 | 50 | 0 | 0 | 0 | 0 | 0 | 0 | 0 | 0.087223 | 0.045905 | 0.163338 | 0.021272 | 0.044218 | 30 | 30 | 30 | 30 | 30 | 44595.53 | 7801 | 7801 | 7711 | 7708 | 7719 | Au-Ag Alloy (Rob Chapman UoL) | Au-Ag Alloy (Rob Chapman UoL) | HgS | Cu_metal | Pd_metal
RJC04_CalliacharGossan_20 | 79 | 40 | 20 | 50 | 0 | 0 | 0 | 0 | 0 | 0 | 0 | 0.086719 | 0.043359 | 0.159122 | 0.021345 | 0.045835 | 30 | 30 | 30 | 30 | 30 | 44595.53 | 7801 | 7801 | 7711 | 7708 | 7719 | Au-Ag Alloy (Rob Chapman UoL) | Au-Ag Alloy (Rob Chapman UoL) | HgS | Cu_metal | Pd_metal
RJC04_CalliacharGossan_35 | 80 | 40 | 20 | 50 | 0 | 61.2409 | 28.5005 | 0.332077 | 0.050542 | -0.02316 | 90.1009 | 0.088372 | 0.072327 | 0.098518 | 0.017461 | 0.081512 | 30 | 30 | 30 | 30 | 30 | 44595.53 | 7801 | 7801 | 7711 | 7708 | 7719 | Au-Ag Alloy (Rob Chapman UoL) | Au-Ag Alloy (Rob Chapman UoL) | HgS | Cu_metal | Pd_metal
RJC04_CalliacharGossan_15 | 81 | 40 | 20 | 50 | 0 | 42.9173 | 12.6852 | -0.03995 | 0.033798 | -0.06363 | 55.5328 | 0.068609 | 0.04751 | 0.046073 | 0.016177 | 0.097207 | 30 | 30 | 30 | 30 | 30 | 44595.54 | 7801 | 7801 | 7711 | 7708 | 7719 | Au-Ag Alloy (Rob Chapman UoL) | Au-Ag Alloy (Rob Chapman UoL) | HgS | Cu_metal | Pd_metal
RJC04_CalliacharGossan_16 | 82 | 40 | 20 | 50 | 0 | 66.4436 | 30.0548 | 0.372625 | 0.043133 | 0.002878 | 96.917 | 0.091143 | 0.069985 | 0.115946 | 0.017996 | 0.076339 | 30 | 30 | 30 | 30 | 30 | 44595.54 | 7801 | 7801 | 7711 | 7708 | 7719 | Au-Ag Alloy (Rob Chapman UoL) | Au-Ag Alloy (Rob Chapman UoL) | HgS | Cu_metal | Pd_metal
RJC04_CalliacharGossan_16b | 83 | 40 | 20 | 50 | 0 | 44.4044 | 21.9782 | -0.10429 | 0.078617 | -0.01142 | 66.3455 | 0.081404 | 0.068937 | 0.109427 | 0.015824 | 0.068704 | 30 | 30 | 30 | 30 | 30 | 44595.54 | 7801 | 7801 | 7711 | 7708 | 7719 | Au-Ag Alloy (Rob Chapman UoL) | Au-Ag Alloy (Rob Chapman UoL) | HgS | Cu_metal | Pd_metal
RJC04_CalliacharGossan_17 | 84 | 40 | 20 | 50 | 0 | 73.2888 | 19.5975 | 0.252009 | 0.100513 | -0.03125 | 93.2076 | 0.090395 | 0.085694 | 0.10263 | 0.016814 | 0.069445 | 30 | 30 | 30 | 30 | 30 | 44595.54 | 7801 | 7801 | 7711 | 7708 | 7719 | Au-Ag Alloy (Rob Chapman UoL) | Au-Ag Alloy (Rob Chapman UoL) | HgS | Cu_metal | Pd_metal
RJC04_CalliacharGossan_01 | 85 | 40 | 20 | 50 | 0 | 81.392 | 15.9087 | 0.421684 | 0.051353 | -0.00235 | 97.7714 | 0.092547 | 0.07744 | 0.123768 | 0.01799 | 0.083959 | 30 | 30 | 30 | 30 | 30 | 44595.55 | 7801 | 7801 | 7711 | 7708 | 7719 | Au-Ag Alloy (Rob Chapman UoL) | Au-Ag Alloy (Rob Chapman UoL) | HgS | Cu_metal | Pd_metal
RJC04_CalliacharGossan_01b | 86 | 40 | 20 | 50 | 0 | 79.4292 | 17.6759 | 0.27355 | 0.033829 | -0.02637 | 97.3861 | 0.092303 | 0.076203 | 0.124584 | 0.018108 | 0.084306 | 30 | 30 | 30 | 30 | 30 | 44595.55 | 7801 | 7801 | 7711 | 7708 | 7719 | Au-Ag Alloy (Rob Chapman UoL) | Au-Ag Alloy (Rob Chapman UoL) | HgS | Cu_metal | Pd_metal
RJC04_CalliacharGossan_02 | 87 | 40 | 20 | 50 | 0 | 79.122 | 13.2259 | 0.419563 | 0.040699 | -0.04667 | 92.7616 | 0.090971 | 0.072412 | 0.126122 | 0.017998 | 0.092877 | 30 | 30 | 30 | 30 | 30 | 44595.55 | 7801 | 7801 | 7711 | 7708 | 7719 | Au-Ag Alloy (Rob Chapman UoL) | Au-Ag Alloy (Rob Chapman UoL) | HgS | Cu_metal | Pd_metal
RJC04_CalliacharGossan_03 | 88 | 40 | 20 | 50 | 0 | 0 | 0 | 0 | 0 | 0 | 0 | 0.085916 | 0.046319 | 0.155838 | 0.020951 | 0.045288 | 30 | 30 | 30 | 30 | 30 | 44595.55 | 7801 | 7801 | 7711 | 7708 | 7719 | Au-Ag Alloy (Rob Chapman UoL) | Au-Ag Alloy (Rob Chapman UoL) | HgS | Cu_metal | Pd_metal
RJC04_CalliacharGossan_04 | 89 | 40 | 20 | 50 | 0 | 80.3411 | 14.5345 | 0.354043 | 0.042216 | 0.032488 | 95.3044 | 0.091786 | 0.073795 | 0.123274 | 0.018013 | 0.089272 | 30 | 30 | 30 | 30 | 30 | 44595.55 | 7801 | 7801 | 7711 | 7708 | 7719 | Au-Ag Alloy (Rob Chapman UoL) | Au-Ag Alloy (Rob Chapman UoL) | HgS | Cu_metal | Pd_metal
RJC04_CalliacharGossan_04b | 90 | 40 | 20 | 50 | 0 | 81.0967 | 15.0276 | 0.452556 | 0.01853 | 0.009259 | 96.6046 | 0.091393 | 0.076607 | 0.119226 | 0.018034 | 0.089574 | 30 | 30 | 30 | 30 | 30 | 44595.55 | 7801 | 7801 | 7711 | 7708 | 7719 | Au-Ag Alloy (Rob Chapman UoL) | Au-Ag Alloy (Rob Chapman UoL) | HgS | Cu_metal | Pd_metal
RJC04_CalliacharGossan_05 | 91 | 40 | 20 | 50 | 0 | 78.8048 | 16.148 | 0.27285 | 0.047925 | -0.03442 | 95.2391 | 0.091188 | 0.077371 | 0.122706 | 0.017923 | 0.085102 | 30 | 30 | 30 | 30 | 30 | 44595.56 | 7801 | 7801 | 7711 | 7708 | 7719 | Au-Ag Alloy (Rob Chapman UoL) | Au-Ag Alloy (Rob Chapman UoL) | HgS | Cu_metal | Pd_metal
RJC04_CalliacharGossan_06 | 92 | 40 | 20 | 50 | 0 | 61.5803 | 29.1684 | 0.109154 | 0.05095 | -0.03302 | 90.8758 | 0.091085 | 0.068945 | 0.143659 | 0.018124 | 0.063429 | 30 | 30 | 30 | 30 | 30 | 44595.56 | 7801 | 7801 | 7711 | 7708 | 7719 | Au-Ag Alloy (Rob Chapman UoL) | Au-Ag Alloy (Rob Chapman UoL) | HgS | Cu_metal | Pd_metal
RJC04_CalliacharGossan_06b | 93 | 40 | 20 | 50 | 0 | 62.2204 | 35.2399 | 0.342554 | 0.05316 | 0.008692 | 97.8646 | 0.092724 | 0.077929 | 0.123048 | 0.01792 | 0.055592 | 30 | 30 | 30 | 30 | 30 | 44595.56 | 7801 | 7801 | 7711 | 7708 | 7719 | Au-Ag Alloy (Rob Chapman UoL) | Au-Ag Alloy (Rob Chapman UoL) | HgS | Cu_metal | Pd_metal
RJC04_CalliacharGossan_08 | 94 | 40 | 20 | 50 | 0 | 59.7541 | 32.9412 | 0.206539 | 0.043117 | -0.00585 | 92.9391 | 0.08818 | 0.069194 | 0.085284 | 0.017362 | 0.081266 | 30 | 30 | 30 | 30 | 30 | 44595.56 | 7801 | 7801 | 7711 | 7708 | 7719 | Au-Ag Alloy (Rob Chapman UoL) | Au-Ag Alloy (Rob Chapman UoL) | HgS | Cu_metal | Pd_metal
RJC04_CalliacharGossan_10 | 95 | 40 | 20 | 50 | 0 | 0 | 0 | 0 | 0 | 0 | 0 | 0.083439 | 0.04536 | 0.141056 | 0.019993 | 0.046269 | 30 | 30 | 30 | 30 | 30 | 44595.57 | 7801 | 7801 | 7711 | 7708 | 7719 | Au-Ag Alloy (Rob Chapman UoL) | Au-Ag Alloy (Rob Chapman UoL) | HgS | Cu_metal | Pd_metal
Au_alloy_std | 96 | 40 | 20 | 50 | 0 | 81.5507 | 18.3952 | 0.131735 | 0.030986 | 0.040896 | 100.15 | 0.092731 | 0.075356 | 0.116744 | 0.018118 | 0.085419 | 30 | 30 | 30 | 30 | 30 | 44595.57 | 7801 | 7801 | 7711 | 7708 | 7719 | Au-Ag Alloy (Rob Chapman UoL) | Au-Ag Alloy (Rob Chapman UoL) | HgS | Cu_metal | Pd_metal
Au_alloy_std | 97 | 40 | 20 | 50 | 0 | 81.4548 | 18.6983 | 0.093016 | 0.02513 | -0.04545 | 100.226 | 0.092438 | 0.076009 | 0.120292 | 0.018199 | 0.086656 | 30 | 30 | 30 | 30 | 30 | 44595.57 | 7801 | 7801 | 7711 | 7708 | 7719 | Au-Ag Alloy (Rob Chapman UoL) | Au-Ag Alloy (Rob Chapman UoL) | HgS | Cu_metal | Pd_metal
Au_alloy_std | 98 | 40 | 20 | 50 | 0 | 81.7436 | 18.605 | 0.173568 | 0.042001 | -0.11808 | 100.446 | 0.092616 | 0.076081 | 0.119458 | 0.018093 | 0.088007 | 30 | 30 | 30 | 30 | 30 | 44595.57 | 7801 | 7801 | 7711 | 7708 | 7719 | Au-Ag Alloy (Rob Chapman UoL) | Au-Ag Alloy (Rob Chapman UoL) | HgS | Cu_metal | Pd_metal
Au_alloy_std | 99 | 40 | 20 | 50 | 0 | 81.7501 | 18.5916 | 0.266355 | 0.028761 | -0.0677 | 100.569 | 0.09252 | 0.076015 | 0.117375 | 0.01811 | 0.087619 | 30 | 30 | 30 | 30 | 30 | 44595.57 | 7801 | 7801 | 7711 | 7708 | 7719 | Au-Ag Alloy (Rob Chapman UoL) | Au-Ag Alloy (Rob Chapman UoL) | HgS | Cu_metal | Pd_metal