## Sheet2
SAMPLE | Locality | NUMBER | TAKEOFF | KILOVOLT | CURRENT | BEAMSIZE | Au WT% | Ag WT% | Hg WT% | Cu WT% | Pd WT% | TOTAL | Au CDL99 | Ag CDL99 | Hg CDL99 | Cu CDL99 | Pd CDL99 | Au la (2,LIFL) ONTIM | Ag la (1,PETJ) ONTIM | Hg mb (3,PETH) ONTIM | Cu ka (4,LIFH) ONTIM | Pd la (5,PETJ) ONTIM | DATETIME | Au STD_NUM | Ag STD_NUM | Hg STD_NUM | Cu STD_NUM | Pd STD_NUM | Au STD_NAM | Ag STD_NAM | Hg STD_NAM | Cu STD_NAM | Pd STD_NAM
Au_Alloy_Std |  | 203 | 40 | 20 | 50 | 0 | 81.9515 | 18.4461 | 0.082239 | 0.019701 | 0.079825 | 100.579 | 0.087915 | 0.072498 | 0.111299 | 0.017484 | 0.057039 | 30 | 30 | 30 | 30 | 30 | 44224.71 | 7801 | 7801 | 7711 | 7708 | 7719 | Au-Ag Alloy (Rob Chapman UoL) | Au-Ag Alloy (Rob Chapman UoL) | HgS | Cu_metal | Pd_metal
Au_Alloy_Std |  | 204 | 40 | 20 | 50 | 0 | 82.0351 | 18.3583 | 0.08363 | 0.031648 | 0.078526 | 100.587 | 0.088181 | 0.073119 | 0.111495 | 0.017504 | 0.059319 | 30 | 30 | 30 | 30 | 30 | 44224.71 | 7801 | 7801 | 7711 | 7708 | 7719 | Au-Ag Alloy (Rob Chapman UoL) | Au-Ag Alloy (Rob Chapman UoL) | HgS | Cu_metal | Pd_metal
Au_Alloy_Std |  | 205 | 40 | 20 | 50 | 0 | 81.6353 | 18.3281 | 0.116136 | 0.044835 | 0.041272 | 100.166 | 0.088099 | 0.073409 | 0.111107 | 0.017396 | 0.058738 | 30 | 30 | 30 | 30 | 30 | 44224.71 | 7801 | 7801 | 7711 | 7708 | 7719 | Au-Ag Alloy (Rob Chapman UoL) | Au-Ag Alloy (Rob Chapman UoL) | HgS | Cu_metal | Pd_metal
Au_Alloy_Std |  | 206 | 40 | 20 | 50 | 0 | 74.9241 | 19.8142 | 0.122194 | 0.073697 | 0.009207 | 94.9434 | 0.088297 | 0.075575 | 0.103539 | 0.016862 | 0.046224 | 30 | 30 | 30 | 30 | 30 | 44224.71 | 7801 | 7801 | 7711 | 7708 | 7719 | Au-Ag Alloy (Rob Chapman UoL) | Au-Ag Alloy (Rob Chapman UoL) | HgS | Cu_metal | Pd_metal
RJC134_25_01 | Lead Trial Tip1 | 207 | 40 | 20 | 50 | 0 | 0 | 0 | 0 | 0 | 0 | 0 | 0.075768 | 0.041479 | 0.133041 | 0.018771 | 0.030807 | 30 | 30 | 30 | 30 | 30 | 44224.71 | 7801 | 7801 | 7711 | 7708 | 7719 | Au-Ag Alloy (Rob Chapman UoL) | Au-Ag Alloy (Rob Chapman UoL) | HgS | Cu_metal | Pd_metal
RJC134_25_02 | Lead Trial Tip1 | 208 | 40 | 20 | 50 | 0 | 49.025 | 48.5625 | 0.630797 | 0.007797 | 0.014233 | 98.2403 | 0.085666 | 0.060725 | 0.094255 | 0.017566 | 0.051583 | 30 | 30 | 30 | 30 | 30 | 44224.71 | 7801 | 7801 | 7711 | 7708 | 7719 | Au-Ag Alloy (Rob Chapman UoL) | Au-Ag Alloy (Rob Chapman UoL) | HgS | Cu_metal | Pd_metal
RJC134_25_03 | Lead Trial Tip1 | 209 | 40 | 20 | 50 | 0 | 71.7153 | 27.7415 | 0.062064 | 0.037097 | 0.020118 | 99.5761 | 0.087732 | 0.067589 | 0.10563 | 0.017459 | 0.05682 | 30 | 30 | 30 | 30 | 30 | 44224.71 | 7801 | 7801 | 7711 | 7708 | 7719 | Au-Ag Alloy (Rob Chapman UoL) | Au-Ag Alloy (Rob Chapman UoL) | HgS | Cu_metal | Pd_metal
RJC134_25_04 | Lead Trial Tip1 | 210 | 40 | 20 | 50 | 0 | 69.4165 | 29.9391 | 0.092529 | 0.030758 | 0.055094 | 99.534 | 0.086967 | 0.06835 | 0.104422 | 0.01739 | 0.055876 | 30 | 30 | 30 | 30 | 30 | 44224.71 | 7801 | 7801 | 7711 | 7708 | 7719 | Au-Ag Alloy (Rob Chapman UoL) | Au-Ag Alloy (Rob Chapman UoL) | HgS | Cu_metal | Pd_metal
RJC134_25_05 | Lead Trial Tip1 | 211 | 40 | 20 | 50 | 0 | 72.4431 | 27.1599 | -0.04712 | 0.033103 | 0.028378 | 99.6173 | 0.087246 | 0.068759 | 0.108552 | 0.017486 | 0.057342 | 30 | 30 | 30 | 30 | 30 | 44224.72 | 7801 | 7801 | 7711 | 7708 | 7719 | Au-Ag Alloy (Rob Chapman UoL) | Au-Ag Alloy (Rob Chapman UoL) | HgS | Cu_metal | Pd_metal
RJC134_25_06 | Lead Trial Tip1 | 212 | 40 | 20 | 50 | 0 | 59.2215 | 39.038 | 0.358076 | 0.025453 | 0.065255 | 98.7083 | 0.086612 | 0.062319 | 0.096883 | 0.017528 | 0.052484 | 30 | 30 | 30 | 30 | 30 | 44224.72 | 7801 | 7801 | 7711 | 7708 | 7719 | Au-Ag Alloy (Rob Chapman UoL) | Au-Ag Alloy (Rob Chapman UoL) | HgS | Cu_metal | Pd_metal
RJC134_25_07 | Lead Trial Tip1 | 213 | 40 | 20 | 50 | 0 | 71.8049 | 27.5125 | -0.02027 | 0.034995 | 0.064705 | 99.3968 | 0.087588 | 0.069302 | 0.107169 | 0.017507 | 0.054868 | 30 | 30 | 30 | 30 | 30 | 44224.72 | 7801 | 7801 | 7711 | 7708 | 7719 | Au-Ag Alloy (Rob Chapman UoL) | Au-Ag Alloy (Rob Chapman UoL) | HgS | Cu_metal | Pd_metal
RJC134_25_08 | Lead Trial Tip1 | 214 | 40 | 20 | 50 | 0 | 72.0045 | 27.5959 | 0.004436 | 0.031174 | 0.01951 | 99.6555 | 0.087783 | 0.066709 | 0.106568 | 0.017406 | 0.05731 | 30 | 30 | 30 | 30 | 30 | 44224.72 | 7801 | 7801 | 7711 | 7708 | 7719 | Au-Ag Alloy (Rob Chapman UoL) | Au-Ag Alloy (Rob Chapman UoL) | HgS | Cu_metal | Pd_metal
RJC134_25_09 | Lead Trial Tip1 | 215 | 40 | 20 | 50 | 0 | 48.6866 | 49.7075 | 0.460482 | 0.027854 | 0.036408 | 98.9188 | 0.086197 | 0.059732 | 0.09417 | 0.017462 | 0.050468 | 30 | 30 | 30 | 30 | 30 | 44224.72 | 7801 | 7801 | 7711 | 7708 | 7719 | Au-Ag Alloy (Rob Chapman UoL) | Au-Ag Alloy (Rob Chapman UoL) | HgS | Cu_metal | Pd_metal
RJC134_25_10 | Lead Trial Tip1 | 216 | 40 | 20 | 50 | 0 | 72.4364 | 27.2739 | 0.030017 | 0.034689 | 0.029617 | 99.8046 | 0.087407 | 0.068459 | 0.106745 | 0.017382 | 0.056325 | 30 | 30 | 30 | 30 | 30 | 44224.72 | 7801 | 7801 | 7711 | 7708 | 7719 | Au-Ag Alloy (Rob Chapman UoL) | Au-Ag Alloy (Rob Chapman UoL) | HgS | Cu_metal | Pd_metal
RJC134_25_11 | Lead Trial Tip1 | 217 | 40 | 20 | 50 | 0 | 71.8508 | 28.0792 | 0.052564 | 0.046166 | 0.082686 | 100.111 | 0.087425 | 0.069454 | 0.106757 | 0.017452 | 0.055361 | 30 | 30 | 30 | 30 | 30 | 44224.72 | 7801 | 7801 | 7711 | 7708 | 7719 | Au-Ag Alloy (Rob Chapman UoL) | Au-Ag Alloy (Rob Chapman UoL) | HgS | Cu_metal | Pd_metal
RJC134_25_12 | Lead Trial Tip1 | 218 | 40 | 20 | 50 | 0 | 72.4846 | 27.3399 | 0.008128 | 0.02684 | 0.073621 | 99.9331 | 0.087939 | 0.067946 | 0.106565 | 0.017567 | 0.056212 | 30 | 30 | 30 | 30 | 30 | 44224.72 | 7801 | 7801 | 7711 | 7708 | 7719 | Au-Ag Alloy (Rob Chapman UoL) | Au-Ag Alloy (Rob Chapman UoL) | HgS | Cu_metal | Pd_metal
RJC134_25_13 | Lead Trial Tip1 | 219 | 40 | 20 | 50 | 0 | 71.9274 | 27.1873 | 0.201523 | 0.030726 | 0.056015 | 99.403 | 0.087358 | 0.068048 | 0.102446 | 0.017421 | 0.055094 | 30 | 30 | 30 | 30 | 30 | 44224.72 | 7801 | 7801 | 7711 | 7708 | 7719 | Au-Ag Alloy (Rob Chapman UoL) | Au-Ag Alloy (Rob Chapman UoL) | HgS | Cu_metal | Pd_metal
RJC134_25_14 | Lead Trial Tip1 | 220 | 40 | 20 | 50 | 0 | 69.988 | 29.5885 | 0.045328 | 0.029613 | 0.006239 | 99.6576 | 0.087131 | 0.066453 | 0.102852 | 0.017424 | 0.056667 | 30 | 30 | 30 | 30 | 30 | 44224.72 | 7801 | 7801 | 7711 | 7708 | 7719 | Au-Ag Alloy (Rob Chapman UoL) | Au-Ag Alloy (Rob Chapman UoL) | HgS | Cu_metal | Pd_metal
RJC134_25_15 | Lead Trial Tip1 | 221 | 40 | 20 | 50 | 0 | 71.8093 | 28.3128 | 0.030539 | 0.019082 | 0.018186 | 100.19 | 0.087474 | 0.067326 | 0.1047 | 0.017479 | 0.056637 | 30 | 30 | 30 | 30 | 30 | 44224.73 | 7801 | 7801 | 7711 | 7708 | 7719 | Au-Ag Alloy (Rob Chapman UoL) | Au-Ag Alloy (Rob Chapman UoL) | HgS | Cu_metal | Pd_metal
RJC134_25_16 | Lead Trial Tip1 | 222 | 40 | 20 | 50 | 0 | 71.6843 | 28.3541 | 0.005772 | 0.026823 | 0.073806 | 100.145 | 0.087267 | 0.067044 | 0.105606 | 0.017442 | 0.05585 | 30 | 30 | 30 | 30 | 30 | 44224.73 | 7801 | 7801 | 7711 | 7708 | 7719 | Au-Ag Alloy (Rob Chapman UoL) | Au-Ag Alloy (Rob Chapman UoL) | HgS | Cu_metal | Pd_metal
RJC134_25_17 | Lead Trial Tip1 | 223 | 40 | 20 | 50 | 0 | 70.2909 | 29.0445 | 0.069664 | 0.032525 | 0.077124 | 99.5148 | 0.087486 | 0.068952 | 0.103496 | 0.017458 | 0.054039 | 30 | 30 | 30 | 30 | 30 | 44224.73 | 7801 | 7801 | 7711 | 7708 | 7719 | Au-Ag Alloy (Rob Chapman UoL) | Au-Ag Alloy (Rob Chapman UoL) | HgS | Cu_metal | Pd_metal
RJC134_25_18 | Lead Trial Tip1 | 224 | 40 | 20 | 50 | 0 | 72.7745 | 26.5717 | -0.08622 | 0.036 | 0.044865 | 99.3408 | 0.087553 | 0.06941 | 0.108508 | 0.017392 | 0.056722 | 30 | 30 | 30 | 30 | 30 | 44224.73 | 7801 | 7801 | 7711 | 7708 | 7719 | Au-Ag Alloy (Rob Chapman UoL) | Au-Ag Alloy (Rob Chapman UoL) | HgS | Cu_metal | Pd_metal
RJC134_25_19 | Lead Trial Tip1 | 225 | 40 | 20 | 50 | 0 | 71.3664 | 28.2789 | 0.006136 | 0.038285 | 0.075034 | 99.7648 | 0.087333 | 0.067355 | 0.105875 | 0.017408 | 0.056675 | 30 | 30 | 30 | 30 | 30 | 44224.73 | 7801 | 7801 | 7711 | 7708 | 7719 | Au-Ag Alloy (Rob Chapman UoL) | Au-Ag Alloy (Rob Chapman UoL) | HgS | Cu_metal | Pd_metal
RJC134_25_20 | Lead Trial Tip1 | 226 | 40 | 20 | 50 | 0 | 74.8132 | 25.118 | 0.011932 | 0.027489 | 0.080995 | 100.052 | 0.087429 | 0.069042 | 0.107133 | 0.017421 | 0.057619 | 30 | 30 | 30 | 30 | 30 | 44224.73 | 7801 | 7801 | 7711 | 7708 | 7719 | Au-Ag Alloy (Rob Chapman UoL) | Au-Ag Alloy (Rob Chapman UoL) | HgS | Cu_metal | Pd_metal
RJC134_25_21 | Lead Trial Tip1 | 227 | 40 | 20 | 50 | 0 | 71.7695 | 27.3359 | 0.013917 | 0.030019 | 0.058447 | 99.2078 | 0.087496 | 0.067389 | 0.105838 | 0.017451 | 0.056606 | 30 | 30 | 30 | 30 | 30 | 44224.73 | 7801 | 7801 | 7711 | 7708 | 7719 | Au-Ag Alloy (Rob Chapman UoL) | Au-Ag Alloy (Rob Chapman UoL) | HgS | Cu_metal | Pd_metal
RJC134_25_22 | Lead Trial Tip1 | 228 | 40 | 20 | 50 | 0 | 0 | 0 | 0 | 0 | 0 | 0 | 0.082952 | 0.043008 | 0.150897 | 0.020557 | 0.032801 | 30 | 30 | 30 | 30 | 30 | 44224.73 | 7801 | 7801 | 7711 | 7708 | 7719 | Au-Ag Alloy (Rob Chapman UoL) | Au-Ag Alloy (Rob Chapman UoL) | HgS | Cu_metal | Pd_metal
RJC134_25_23 | Lead Trial Tip1 | 229 | 40 | 20 | 50 | 0 | 42.1214 | 54.6151 | 1.12045 | 0.019319 | 0.015182 | 97.8914 | 0.085679 | 0.058261 | 0.089417 | 0.017553 | 0.049151 | 30 | 30 | 30 | 30 | 30 | 44224.73 | 7801 | 7801 | 7711 | 7708 | 7719 | Au-Ag Alloy (Rob Chapman UoL) | Au-Ag Alloy (Rob Chapman UoL) | HgS | Cu_metal | Pd_metal
RJC134_25_24 | Lead Trial Tip1 | 230 | 40 | 20 | 50 | 0 | 73.1594 | 26.6079 | -0.03195 | 0.041819 | 0.048668 | 99.8258 | 0.087741 | 0.067925 | 0.107859 | 0.017447 | 0.056706 | 30 | 30 | 30 | 30 | 30 | 44224.74 | 7801 | 7801 | 7711 | 7708 | 7719 | Au-Ag Alloy (Rob Chapman UoL) | Au-Ag Alloy (Rob Chapman UoL) | HgS | Cu_metal | Pd_metal
RJC134_25_25 | Lead Trial Tip1 | 231 | 40 | 20 | 50 | 0 | 72.6491 | 26.7501 | -0.02189 | 0.03682 | 0.073811 | 99.4879 | 0.087555 | 0.068711 | 0.107725 | 0.017411 | 0.056425 | 30 | 30 | 30 | 30 | 30 | 44224.74 | 7801 | 7801 | 7711 | 7708 | 7719 | Au-Ag Alloy (Rob Chapman UoL) | Au-Ag Alloy (Rob Chapman UoL) | HgS | Cu_metal | Pd_metal
RJC134_25_26 | Lead Trial Tip1 | 232 | 40 | 20 | 50 | 0 | 71.1658 | 28.3819 | 0.032494 | 0.025213 | 0.09992 | 99.7053 | 0.087583 | 0.068652 | 0.104846 | 0.01753 | 0.054563 | 30 | 30 | 30 | 30 | 30 | 44224.74 | 7801 | 7801 | 7711 | 7708 | 7719 | Au-Ag Alloy (Rob Chapman UoL) | Au-Ag Alloy (Rob Chapman UoL) | HgS | Cu_metal | Pd_metal
RJC134_25_27 | Lead Trial Tip1 | 233 | 40 | 20 | 50 | 0 | 70.0134 | 29.5155 | 0.06755 | 0.031096 | 0.075042 | 99.7026 | 0.087515 | 0.067962 | 0.105988 | 0.017384 | 0.054871 | 30 | 30 | 30 | 30 | 30 | 44224.74 | 7801 | 7801 | 7711 | 7708 | 7719 | Au-Ag Alloy (Rob Chapman UoL) | Au-Ag Alloy (Rob Chapman UoL) | HgS | Cu_metal | Pd_metal
RJC134_25_28 | Lead Trial Tip1 | 234 | 40 | 20 | 50 | 0 | 59.6623 | 39.2358 | 0.353258 | 0.024514 | 0.092585 | 99.3684 | 0.087207 | 0.064739 | 0.098266 | 0.017538 | 0.052614 | 30 | 30 | 30 | 30 | 30 | 44224.74 | 7801 | 7801 | 7711 | 7708 | 7719 | Au-Ag Alloy (Rob Chapman UoL) | Au-Ag Alloy (Rob Chapman UoL) | HgS | Cu_metal | Pd_metal
RJC134_25_29 | Lead Trial Tip1 | 235 | 40 | 20 | 50 | 0 | 72.6939 | 26.9034 | 0.119534 | 0.03578 | 0.081315 | 99.8339 | 0.08754 | 0.068543 | 0.105169 | 0.017388 | 0.055548 | 30 | 30 | 30 | 30 | 30 | 44224.74 | 7801 | 7801 | 7711 | 7708 | 7719 | Au-Ag Alloy (Rob Chapman UoL) | Au-Ag Alloy (Rob Chapman UoL) | HgS | Cu_metal | Pd_metal
RJC134_26_01 | Lead Trial Tip1 | 236 | 40 | 20 | 50 | 0 | 72.3235 | 27.4327 | -0.07523 | 0.042017 | 0.061592 | 99.7846 | 0.087865 | 0.068454 | 0.10822 | 0.017424 | 0.055822 | 30 | 30 | 30 | 30 | 30 | 44224.74 | 7801 | 7801 | 7711 | 7708 | 7719 | Au-Ag Alloy (Rob Chapman UoL) | Au-Ag Alloy (Rob Chapman UoL) | HgS | Cu_metal | Pd_metal
RJC134_26_02 | Lead Trial Tip1 | 237 | 40 | 20 | 50 | 0 | 71.5239 | 28.0083 | 0.100635 | 0.035933 | 0.098887 | 99.7676 | 0.087599 | 0.068725 | 0.105038 | 0.017411 | 0.055162 | 30 | 30 | 30 | 30 | 30 | 44224.74 | 7801 | 7801 | 7711 | 7708 | 7719 | Au-Ag Alloy (Rob Chapman UoL) | Au-Ag Alloy (Rob Chapman UoL) | HgS | Cu_metal | Pd_metal
RJC134_26_03 | Lead Trial Tip1 | 238 | 40 | 20 | 50 | 0 | 41.2268 | 55.5958 | 0.62021 | 0.03069 | 0.01402 | 97.4875 | 0.085583 | 0.057451 | 0.090995 | 0.017409 | 0.048995 | 30 | 30 | 30 | 30 | 30 | 44224.74 | 7801 | 7801 | 7711 | 7708 | 7719 | Au-Ag Alloy (Rob Chapman UoL) | Au-Ag Alloy (Rob Chapman UoL) | HgS | Cu_metal | Pd_metal
RJC134_26_04 | Lead Trial Tip1 | 239 | 40 | 20 | 50 | 0 | 69.2053 | 30.3197 | -0.06218 | 0.031755 | 0.023475 | 99.5181 | 0.087774 | 0.066984 | 0.105483 | 0.017434 | 0.055315 | 30 | 30 | 30 | 30 | 30 | 44224.74 | 7801 | 7801 | 7711 | 7708 | 7719 | Au-Ag Alloy (Rob Chapman UoL) | Au-Ag Alloy (Rob Chapman UoL) | HgS | Cu_metal | Pd_metal
RJC134_26_05 | Lead Trial Tip1 | 240 | 40 | 20 | 50 | 0 | 41.3736 | 56.0081 | 0.606389 | 0.019898 | 0.011941 | 98.0199 | 0.085883 | 0.05767 | 0.090484 | 0.017452 | 0.048007 | 30 | 30 | 30 | 30 | 30 | 44224.75 | 7801 | 7801 | 7711 | 7708 | 7719 | Au-Ag Alloy (Rob Chapman UoL) | Au-Ag Alloy (Rob Chapman UoL) | HgS | Cu_metal | Pd_metal
RJC134_26_06 | Lead Trial Tip1 | 241 | 40 | 20 | 50 | 0 | 71.6562 | 27.6337 | 0.029847 | 0.028449 | 0.077757 | 99.4259 | 0.08712 | 0.06853 | 0.105645 | 0.017476 | 0.055424 | 30 | 30 | 30 | 30 | 30 | 44224.75 | 7801 | 7801 | 7711 | 7708 | 7719 | Au-Ag Alloy (Rob Chapman UoL) | Au-Ag Alloy (Rob Chapman UoL) | HgS | Cu_metal | Pd_metal
RJC134_26_07 | Lead Trial Tip1 | 242 | 40 | 20 | 50 | 0 | 72.0253 | 27.6697 | 0.043404 | 0.039848 | 0.037668 | 99.8159 | 0.087408 | 0.067948 | 0.104596 | 0.017356 | 0.05568 | 30 | 30 | 30 | 30 | 30 | 44224.75 | 7801 | 7801 | 7711 | 7708 | 7719 | Au-Ag Alloy (Rob Chapman UoL) | Au-Ag Alloy (Rob Chapman UoL) | HgS | Cu_metal | Pd_metal
RJC134_26_08 | Lead Trial Tip1 | 243 | 40 | 20 | 50 | 0 | 72.0203 | 27.678 | 0.292484 | 0.04036 | 0.016976 | 100.048 | 0.087286 | 0.068408 | 0.104303 | 0.017428 | 0.057693 | 30 | 30 | 30 | 30 | 30 | 44224.75 | 7801 | 7801 | 7711 | 7708 | 7719 | Au-Ag Alloy (Rob Chapman UoL) | Au-Ag Alloy (Rob Chapman UoL) | HgS | Cu_metal | Pd_metal
RJC134_26_09 | Lead Trial Tip1 | 244 | 40 | 20 | 50 | 0 | 72.6236 | 26.8511 | 0.154553 | 0.024287 | 0.073754 | 99.7273 | 0.08744 | 0.068573 | 0.10643 | 0.017465 | 0.055166 | 30 | 30 | 30 | 30 | 30 | 44224.75 | 7801 | 7801 | 7711 | 7708 | 7719 | Au-Ag Alloy (Rob Chapman UoL) | Au-Ag Alloy (Rob Chapman UoL) | HgS | Cu_metal | Pd_metal
RJC134_26_10 | Lead Trial Tip1 | 245 | 40 | 20 | 50 | 0 | 73.185 | 26.7433 | 0.036387 | 0.028019 | 0.096558 | 100.089 | 0.08804 | 0.06907 | 0.105955 | 0.017465 | 0.056705 | 30 | 30 | 30 | 30 | 30 | 44224.75 | 7801 | 7801 | 7711 | 7708 | 7719 | Au-Ag Alloy (Rob Chapman UoL) | Au-Ag Alloy (Rob Chapman UoL) | HgS | Cu_metal | Pd_metal
RJC134_26_11 | Lead Trial Tip1 | 246 | 40 | 20 | 50 | 0 | 46.0695 | 51.0925 | 1.03207 | 0.034183 | 0.015032 | 98.2433 | 0.086146 | 0.059559 | 0.093066 | 0.017434 | 0.050725 | 30 | 30 | 30 | 30 | 30 | 44224.75 | 7801 | 7801 | 7711 | 7708 | 7719 | Au-Ag Alloy (Rob Chapman UoL) | Au-Ag Alloy (Rob Chapman UoL) | HgS | Cu_metal | Pd_metal
RJC134_26_12 | Lead Trial Tip1 | 247 | 40 | 20 | 50 | 0 | 72.6086 | 27.1367 | -0.06145 | 0.041662 | 0.066722 | 99.7922 | 0.087591 | 0.06973 | 0.107601 | 0.017359 | 0.055314 | 30 | 30 | 30 | 30 | 30 | 44224.75 | 7801 | 7801 | 7711 | 7708 | 7719 | Au-Ag Alloy (Rob Chapman UoL) | Au-Ag Alloy (Rob Chapman UoL) | HgS | Cu_metal | Pd_metal
RJC134_26_13 | Lead Trial Tip1 | 248 | 40 | 20 | 50 | 0 | 72.072 | 27.7301 | 0.034127 | 0.026522 | 0.052074 | 99.9149 | 0.087389 | 0.067797 | 0.106423 | 0.017483 | 0.055732 | 30 | 30 | 30 | 30 | 30 | 44224.75 | 7801 | 7801 | 7711 | 7708 | 7719 | Au-Ag Alloy (Rob Chapman UoL) | Au-Ag Alloy (Rob Chapman UoL) | HgS | Cu_metal | Pd_metal
RJC134_26_14 | Lead Trial Tip1 | 249 | 40 | 20 | 50 | 0 | 74.3686 | 24.8843 | 0.999819 | 0.043246 | 0.083577 | 100.38 | 0.087437 | 0.069589 | 0.105572 | 0.017462 | 0.057105 | 30 | 30 | 30 | 30 | 30 | 44224.76 | 7801 | 7801 | 7711 | 7708 | 7719 | Au-Ag Alloy (Rob Chapman UoL) | Au-Ag Alloy (Rob Chapman UoL) | HgS | Cu_metal | Pd_metal
RJC134_26_15 | Lead Trial Tip1 | 250 | 40 | 20 | 50 | 0 | 70.8895 | 28.0433 | 0.03124 | 0.032601 | 0.041271 | 99.0379 | 0.087432 | 0.069177 | 0.103575 | 0.017447 | 0.056508 | 30 | 30 | 30 | 30 | 30 | 44224.75625 | 7801 | 7801 | 7711 | 7708 | 7719 | Au-Ag Alloy (Rob Chapman UoL) | Au-Ag Alloy (Rob Chapman UoL) | HgS | Cu_metal | Pd_metal
RJC134_26_16 | Lead Trial Tip1 | 251 | 40 | 20 | 50 | 0 | 68.0538 | 31.2062 | 0.059781 | 0.0441 | 0.049058 | 99.4129 | 0.087238 | 0.066602 | 0.105056 | 0.017419 | 0.055456 | 30 | 30 | 30 | 30 | 30 | 44224.76 | 7801 | 7801 | 7711 | 7708 | 7719 | Au-Ag Alloy (Rob Chapman UoL) | Au-Ag Alloy (Rob Chapman UoL) | HgS | Cu_metal | Pd_metal
RJC134_26_17 | Lead Trial Tip1 | 252 | 40 | 20 | 50 | 0 | 71.8155 | 28.0315 | 0.034663 | 0.022417 | 0.028196 | 99.9322 | 0.087581 | 0.067901 | 0.104619 | 0.017473 | 0.057071 | 30 | 30 | 30 | 30 | 30 | 44224.76 | 7801 | 7801 | 7711 | 7708 | 7719 | Au-Ag Alloy (Rob Chapman UoL) | Au-Ag Alloy (Rob Chapman UoL) | HgS | Cu_metal | Pd_metal
RJC134_26_18 | Lead Trial Tip1 | 253 | 40 | 20 | 50 | 0 | 71.8519 | 27.735 | 0.049512 | 0.028519 | 0.021967 | 99.687 | 0.087766 | 0.068458 | 0.104605 | 0.017466 | 0.056686 | 30 | 30 | 30 | 30 | 30 | 44224.76 | 7801 | 7801 | 7711 | 7708 | 7719 | Au-Ag Alloy (Rob Chapman UoL) | Au-Ag Alloy (Rob Chapman UoL) | HgS | Cu_metal | Pd_metal
RJC134_26_19 | Lead Trial Tip1 | 254 | 40 | 20 | 50 | 0 | 71.9722 | 27.7274 | -0.12707 | 0.027843 | 0.077737 | 99.6781 | 0.087402 | 0.068461 | 0.108398 | 0.017447 | 0.054422 | 30 | 30 | 30 | 30 | 30 | 44224.76 | 7801 | 7801 | 7711 | 7708 | 7719 | Au-Ag Alloy (Rob Chapman UoL) | Au-Ag Alloy (Rob Chapman UoL) | HgS | Cu_metal | Pd_metal
RJC134_26_20 | Lead Trial Tip1 | 255 | 40 | 20 | 50 | 0 | 71.6894 | 28.3144 | -0.01661 | 0.022769 | 0.080625 | 100.091 | 0.087395 | 0.070141 | 0.106391 | 0.017502 | 0.054767 | 30 | 30 | 30 | 30 | 30 | 44224.76 | 7801 | 7801 | 7711 | 7708 | 7719 | Au-Ag Alloy (Rob Chapman UoL) | Au-Ag Alloy (Rob Chapman UoL) | HgS | Cu_metal | Pd_metal
RJC134_26_21 | Lead Trial Tip1 | 256 | 40 | 20 | 50 | 0 | 70.6796 | 29.2805 | -0.00701 | 0.026639 | 0.028598 | 100.008 | 0.087688 | 0.068208 | 0.106861 | 0.017472 | 0.056017 | 30 | 30 | 30 | 30 | 30 | 44224.76 | 7801 | 7801 | 7711 | 7708 | 7719 | Au-Ag Alloy (Rob Chapman UoL) | Au-Ag Alloy (Rob Chapman UoL) | HgS | Cu_metal | Pd_metal
RJC134_26_22 | Lead Trial Tip1 | 257 | 40 | 20 | 50 | 0 | 72.3991 | 27.4151 | 0.090109 | 0.032444 | 0.045254 | 99.982 | 0.08738 | 0.066987 | 0.104314 | 0.017475 | 0.056401 | 30 | 30 | 30 | 30 | 30 | 44224.76 | 7801 | 7801 | 7711 | 7708 | 7719 | Au-Ag Alloy (Rob Chapman UoL) | Au-Ag Alloy (Rob Chapman UoL) | HgS | Cu_metal | Pd_metal
RJC134_26_23 | Lead Trial Tip1 | 258 | 40 | 20 | 50 | 0 | 73.6423 | 26.9562 | 0.111386 | 0.015894 | 0.036614 | 100.762 | 0.087581 | 0.067633 | 0.105796 | 0.017501 | 0.056869 | 30 | 30 | 30 | 30 | 30 | 44224.76 | 7801 | 7801 | 7711 | 7708 | 7719 | Au-Ag Alloy (Rob Chapman UoL) | Au-Ag Alloy (Rob Chapman UoL) | HgS | Cu_metal | Pd_metal
RJC134_26_24 | Lead Trial Tip1 | 259 | 40 | 20 | 50 | 0 | 72.8596 | 26.5934 | 0.020957 | 0.028285 | 0.06059 | 99.5629 | 0.087317 | 0.069506 | 0.107008 | 0.017509 | 0.05696 | 30 | 30 | 30 | 30 | 30 | 44224.77 | 7801 | 7801 | 7711 | 7708 | 7719 | Au-Ag Alloy (Rob Chapman UoL) | Au-Ag Alloy (Rob Chapman UoL) | HgS | Cu_metal | Pd_metal
RJC134_26_25 | Lead Trial Tip1 | 260 | 40 | 20 | 50 | 0 | 74.4688 | 25.5951 | 0.073265 | 0.032013 | 0.020996 | 100.19 | 0.087922 | 0.069375 | 0.108467 | 0.017412 | 0.057937 | 30 | 30 | 30 | 30 | 30 | 44224.77 | 7801 | 7801 | 7711 | 7708 | 7719 | Au-Ag Alloy (Rob Chapman UoL) | Au-Ag Alloy (Rob Chapman UoL) | HgS | Cu_metal | Pd_metal
RJC134_27_01 | Lead Trial Tip1 | 261 | 40 | 20 | 50 | 0 | 70.9407 | 28.5552 | -0.05191 | 0.022622 | 0.083536 | 99.5502 | 0.087529 | 0.067944 | 0.106694 | 0.017542 | 0.056613 | 30 | 30 | 30 | 30 | 30 | 44224.77 | 7801 | 7801 | 7711 | 7708 | 7719 | Au-Ag Alloy (Rob Chapman UoL) | Au-Ag Alloy (Rob Chapman UoL) | HgS | Cu_metal | Pd_metal
RJC134_27_02 | Lead Trial Tip1 | 262 | 40 | 20 | 50 | 0 | 71.4505 | 28.6805 | -0.01977 | 0.027281 | 0.069225 | 100.208 | 0.087654 | 0.067997 | 0.107608 | 0.017508 | 0.055793 | 30 | 30 | 30 | 30 | 30 | 44224.77 | 7801 | 7801 | 7711 | 7708 | 7719 | Au-Ag Alloy (Rob Chapman UoL) | Au-Ag Alloy (Rob Chapman UoL) | HgS | Cu_metal | Pd_metal
RJC134_27_03 | Lead Trial Tip1 | 263 | 40 | 20 | 50 | 0 | 70.7932 | 29.046 | 0.054696 | 0.024093 | 0.053499 | 99.9715 | 0.087408 | 0.069138 | 0.105677 | 0.017465 | 0.054546 | 30 | 30 | 30 | 30 | 30 | 44224.77 | 7801 | 7801 | 7711 | 7708 | 7719 | Au-Ag Alloy (Rob Chapman UoL) | Au-Ag Alloy (Rob Chapman UoL) | HgS | Cu_metal | Pd_metal
RJC134_27_04 | Lead Trial Tip1 | 264 | 40 | 20 | 50 | 0 | 72.9428 | 26.7901 | 0.066986 | 0.033252 | 0.076295 | 99.9094 | 0.087675 | 0.068332 | 0.107206 | 0.017459 | 0.056727 | 30 | 30 | 30 | 30 | 30 | 44224.77 | 7801 | 7801 | 7711 | 7708 | 7719 | Au-Ag Alloy (Rob Chapman UoL) | Au-Ag Alloy (Rob Chapman UoL) | HgS | Cu_metal | Pd_metal
RJC134_27_05 | Lead Trial Tip1 | 265 | 40 | 20 | 50 | 0 | 71.8055 | 28.1179 | -0.03183 | 0.034789 | 0.048179 | 99.9746 | 0.087222 | 0.068427 | 0.106362 | 0.017483 | 0.057671 | 30 | 30 | 30 | 30 | 30 | 44224.77 | 7801 | 7801 | 7711 | 7708 | 7719 | Au-Ag Alloy (Rob Chapman UoL) | Au-Ag Alloy (Rob Chapman UoL) | HgS | Cu_metal | Pd_metal
RJC134_27_06 | Lead Trial Tip1 | 266 | 40 | 20 | 50 | 0 | 73.0556 | 26.6489 | -0.08199 | 0.038016 | 0.065621 | 99.7262 | 0.08771 | 0.068662 | 0.107718 | 0.017425 | 0.056256 | 30 | 30 | 30 | 30 | 30 | 44224.77 | 7801 | 7801 | 7711 | 7708 | 7719 | Au-Ag Alloy (Rob Chapman UoL) | Au-Ag Alloy (Rob Chapman UoL) | HgS | Cu_metal | Pd_metal
RJC134_27_07 | Lead Trial Tip1 | 267 | 40 | 20 | 50 | 0 | 71.0347 | 28.4052 | 0.000277 | 0.027511 | 0.023729 | 99.4914 | 0.087309 | 0.06771 | 0.10569 | 0.017456 | 0.056971 | 30 | 30 | 30 | 30 | 30 | 44224.77 | 7801 | 7801 | 7711 | 7708 | 7719 | Au-Ag Alloy (Rob Chapman UoL) | Au-Ag Alloy (Rob Chapman UoL) | HgS | Cu_metal | Pd_metal
RJC134_27_08 | Lead Trial Tip1 | 268 | 40 | 20 | 50 | 0 | 71.8458 | 28.0903 | 0.001609 | 0.02448 | 0.020666 | 99.9829 | 0.087562 | 0.069692 | 0.105674 | 0.017439 | 0.057962 | 30 | 30 | 30 | 30 | 30 | 44224.78 | 7801 | 7801 | 7711 | 7708 | 7719 | Au-Ag Alloy (Rob Chapman UoL) | Au-Ag Alloy (Rob Chapman UoL) | HgS | Cu_metal | Pd_metal
RJC134_27_09 | Lead Trial Tip1 | 269 | 40 | 20 | 50 | 0 | 71.6588 | 28.6137 | 0.048992 | 0.031268 | 0.043067 | 100.396 | 0.087194 | 0.067941 | 0.105728 | 0.01738 | 0.056894 | 30 | 30 | 30 | 30 | 30 | 44224.78 | 7801 | 7801 | 7711 | 7708 | 7719 | Au-Ag Alloy (Rob Chapman UoL) | Au-Ag Alloy (Rob Chapman UoL) | HgS | Cu_metal | Pd_metal
RJC134_27_10 | Lead Trial Tip1 | 270 | 40 | 20 | 50 | 0 | 73.0923 | 26.7372 | 0.041134 | 0.035063 | 0.047319 | 99.9531 | 0.086629 | 0.069286 | 0.106688 | 0.017432 | 0.057198 | 30 | 30 | 30 | 30 | 30 | 44224.78 | 7801 | 7801 | 7711 | 7708 | 7719 | Au-Ag Alloy (Rob Chapman UoL) | Au-Ag Alloy (Rob Chapman UoL) | HgS | Cu_metal | Pd_metal
RJC134_27_11 | Lead Trial Tip1 | 271 | 40 | 20 | 50 | 0 | 72.3384 | 27.4823 | 0.053229 | 0.026815 | 0.07032 | 99.971 | 0.087898 | 0.068096 | 0.107144 | 0.017374 | 0.055883 | 30 | 30 | 30 | 30 | 30 | 44224.78 | 7801 | 7801 | 7711 | 7708 | 7719 | Au-Ag Alloy (Rob Chapman UoL) | Au-Ag Alloy (Rob Chapman UoL) | HgS | Cu_metal | Pd_metal
RJC134_27_12 | Lead Trial Tip1 | 272 | 40 | 20 | 50 | 0 | 71.5115 | 28.2203 | -0.02899 | 0.032676 | 0.071857 | 99.8074 | 0.087422 | 0.068945 | 0.105932 | 0.0174 | 0.056157 | 30 | 30 | 30 | 30 | 30 | 44224.78 | 7801 | 7801 | 7711 | 7708 | 7719 | Au-Ag Alloy (Rob Chapman UoL) | Au-Ag Alloy (Rob Chapman UoL) | HgS | Cu_metal | Pd_metal
RJC134_27_13 | Lead Trial Tip1 | 273 | 40 | 20 | 50 | 0 | 70.7947 | 28.9082 | 0.020612 | 0.03607 | 0.093303 | 99.8529 | 0.087049 | 0.067485 | 0.104562 | 0.017506 | 0.054837 | 30 | 30 | 30 | 30 | 30 | 44224.78 | 7801 | 7801 | 7711 | 7708 | 7719 | Au-Ag Alloy (Rob Chapman UoL) | Au-Ag Alloy (Rob Chapman UoL) | HgS | Cu_metal | Pd_metal
RJC134_27_14 | Lead Trial Tip1 | 274 | 40 | 20 | 50 | 0 | 71.51 | 27.7804 | -0.10677 | 0.050648 | 0.05071 | 99.285 | 0.087186 | 0.070425 | 0.108605 | 0.017358 | 0.056913 | 30 | 30 | 30 | 30 | 30 | 44224.78 | 7801 | 7801 | 7711 | 7708 | 7719 | Au-Ag Alloy (Rob Chapman UoL) | Au-Ag Alloy (Rob Chapman UoL) | HgS | Cu_metal | Pd_metal
RJC134_27_15 | Lead Trial Tip1 | 275 | 40 | 20 | 50 | 0 | 47.9646 | 49.5001 | 0.995415 | 0.024296 | 0.024942 | 98.5094 | 0.086416 | 0.059926 | 0.092945 | 0.017508 | 0.050518 | 30 | 30 | 30 | 30 | 30 | 44224.78 | 7801 | 7801 | 7711 | 7708 | 7719 | Au-Ag Alloy (Rob Chapman UoL) | Au-Ag Alloy (Rob Chapman UoL) | HgS | Cu_metal | Pd_metal
RJC134_27_16a | Lead Trial Tip1 | 276 | 40 | 20 | 50 | 0 | 46.3508 | 50.9947 | 0.937368 | 0.032616 | 0.056301 | 98.3717 | 0.086166 | 0.059541 | 0.092332 | 0.01751 | 0.049251 | 30 | 30 | 30 | 30 | 30 | 44224.78 | 7801 | 7801 | 7711 | 7708 | 7719 | Au-Ag Alloy (Rob Chapman UoL) | Au-Ag Alloy (Rob Chapman UoL) | HgS | Cu_metal | Pd_metal
RJC134_27_16b | Lead Trial Tip1 | 277 | 40 | 20 | 50 | 0 | 70.6117 | 29.3714 | 3.4e-05 | 0.023091 | 0.039731 | 100.046 | 0.087482 | 0.067949 | 0.104716 | 0.017545 | 0.056614 | 30 | 30 | 30 | 30 | 30 | 44224.78 | 7801 | 7801 | 7711 | 7708 | 7719 | Au-Ag Alloy (Rob Chapman UoL) | Au-Ag Alloy (Rob Chapman UoL) | HgS | Cu_metal | Pd_metal
RJC134_27_17 | Lead Trial Tip1 | 278 | 40 | 20 | 50 | 0 | 71.2251 | 28.4161 | -0.10295 | 0.021223 | 0.059892 | 99.6193 | 0.087388 | 0.067484 | 0.107694 | 0.017477 | 0.054001 | 30 | 30 | 30 | 30 | 30 | 44224.79 | 7801 | 7801 | 7711 | 7708 | 7719 | Au-Ag Alloy (Rob Chapman UoL) | Au-Ag Alloy (Rob Chapman UoL) | HgS | Cu_metal | Pd_metal
RJC134_27_18 | Lead Trial Tip1 | 279 | 40 | 20 | 50 | 0 | 43.9808 | 53.8181 | 0.293091 | 0.04833 | 0.05101 | 98.1913 | 0.085813 | 0.059186 | 0.08854 | 0.017357 | 0.049628 | 30 | 30 | 30 | 30 | 30 | 44224.79 | 7801 | 7801 | 7711 | 7708 | 7719 | Au-Ag Alloy (Rob Chapman UoL) | Au-Ag Alloy (Rob Chapman UoL) | HgS | Cu_metal | Pd_metal
RJC134_27_19 | Lead Trial Tip1 | 280 | 40 | 20 | 50 | 0 | 72.9314 | 26.9127 | 0.075587 | 0.01553 | 0.024583 | 99.9598 | 0.087598 | 0.067349 | 0.105287 | 0.017584 | 0.055138 | 30 | 30 | 30 | 30 | 30 | 44224.79 | 7801 | 7801 | 7711 | 7708 | 7719 | Au-Ag Alloy (Rob Chapman UoL) | Au-Ag Alloy (Rob Chapman UoL) | HgS | Cu_metal | Pd_metal
RJC134_27_20 | Lead Trial Tip1 | 281 | 40 | 20 | 50 | 0 | 71.1094 | 28.7135 | 0.016048 | 0.023197 | 0.001257 | 99.8633 | 0.087713 | 0.067469 | 0.104175 | 0.017515 | 0.057325 | 30 | 30 | 30 | 30 | 30 | 44224.79 | 7801 | 7801 | 7711 | 7708 | 7719 | Au-Ag Alloy (Rob Chapman UoL) | Au-Ag Alloy (Rob Chapman UoL) | HgS | Cu_metal | Pd_metal
RJC134_27_21 | Lead Trial Tip1 | 282 | 40 | 20 | 50 | 0 | 68.7656 | 30.548 | -0.02395 | 0.036709 | 0.02154 | 99.3479 | 0.086626 | 0.066894 | 0.105002 | 0.017328 | 0.056342 | 30 | 30 | 30 | 30 | 30 | 44224.79 | 7801 | 7801 | 7711 | 7708 | 7719 | Au-Ag Alloy (Rob Chapman UoL) | Au-Ag Alloy (Rob Chapman UoL) | HgS | Cu_metal | Pd_metal
RJC134_27_22 | Lead Trial Tip1 | 283 | 40 | 20 | 50 | 0 | 71.8381 | 27.9892 | 0.155459 | 0.024176 | 0.028796 | 100.036 | 0.087253 | 0.067543 | 0.105037 | 0.017531 | 0.056186 | 30 | 30 | 30 | 30 | 30 | 44224.79 | 7801 | 7801 | 7711 | 7708 | 7719 | Au-Ag Alloy (Rob Chapman UoL) | Au-Ag Alloy (Rob Chapman UoL) | HgS | Cu_metal | Pd_metal
RJC134_27_23 | Lead Trial Tip1 | 284 | 40 | 20 | 50 | 0 | 73.1081 | 26.729 | 0.012204 | 0.007305 | 0.032804 | 99.8895 | 0.087617 | 0.069429 | 0.10682 | 0.017525 | 0.05577 | 30 | 30 | 30 | 30 | 30 | 44224.79 | 7801 | 7801 | 7711 | 7708 | 7719 | Au-Ag Alloy (Rob Chapman UoL) | Au-Ag Alloy (Rob Chapman UoL) | HgS | Cu_metal | Pd_metal
RJC134_27_24 | Lead Trial Tip1 | 285 | 40 | 20 | 50 | 0 | 71.5511 | 28.1112 | 0.072581 | 0.043675 | 0.069991 | 99.8486 | 0.087241 | 0.068105 | 0.104813 | 0.0174 | 0.055282 | 30 | 30 | 30 | 30 | 30 | 44224.79 | 7801 | 7801 | 7711 | 7708 | 7719 | Au-Ag Alloy (Rob Chapman UoL) | Au-Ag Alloy (Rob Chapman UoL) | HgS | Cu_metal | Pd_metal
RJC138_03_01 | Calliachar nugget | 286 | 40 | 20 | 50 | 0 | 71.118 | 28.4769 | 0.372745 | 0.043952 | 0.065479 | 100.077 | 0.08758 | 0.067709 | 0.104333 | 0.017435 | 0.054174 | 30 | 30 | 30 | 30 | 30 | 44224.79 | 7801 | 7801 | 7711 | 7708 | 7719 | Au-Ag Alloy (Rob Chapman UoL) | Au-Ag Alloy (Rob Chapman UoL) | HgS | Cu_metal | Pd_metal
RJC138_03_02 | Calliachar nugget | 287 | 40 | 20 | 50 | 0 | 66.0096 | 33.7102 | 0.23964 | 0.034034 | 0.024154 | 100.018 | 0.087194 | 0.067486 | 0.103372 | 0.017416 | 0.054295 | 30 | 30 | 30 | 30 | 30 | 44224.79 | 7801 | 7801 | 7711 | 7708 | 7719 | Au-Ag Alloy (Rob Chapman UoL) | Au-Ag Alloy (Rob Chapman UoL) | HgS | Cu_metal | Pd_metal
RJC138_03_03 | Calliachar nugget | 288 | 40 | 20 | 50 | 0 | 72.7883 | 26.9256 | 0.052285 | 0.038588 | 0.115814 | 99.9206 | 0.087696 | 0.07004 | 0.106632 | 0.017464 | 0.054655 | 30 | 30 | 30 | 30 | 30 | 44224.8 | 7801 | 7801 | 7711 | 7708 | 7719 | Au-Ag Alloy (Rob Chapman UoL) | Au-Ag Alloy (Rob Chapman UoL) | HgS | Cu_metal | Pd_metal
RJC138_03_04a | Calliachar nugget | 289 | 40 | 20 | 50 | 0 | 68.1666 | 30.9789 | 0.565665 | 0.025286 | 0.049702 | 99.7862 | 0.087129 | 0.068076 | 0.103247 | 0.017541 | 0.054712 | 30 | 30 | 30 | 30 | 30 | 44224.8 | 7801 | 7801 | 7711 | 7708 | 7719 | Au-Ag Alloy (Rob Chapman UoL) | Au-Ag Alloy (Rob Chapman UoL) | HgS | Cu_metal | Pd_metal
RJC138_03_04b | Calliachar nugget | 290 | 40 | 20 | 50 | 0 | 66.2661 | 32.4088 | 0.755056 | 0.02056 | 0.061975 | 99.5125 | 0.087329 | 0.06781 | 0.101857 | 0.017516 | 0.053289 | 30 | 30 | 30 | 30 | 30 | 44224.8 | 7801 | 7801 | 7711 | 7708 | 7719 | Au-Ag Alloy (Rob Chapman UoL) | Au-Ag Alloy (Rob Chapman UoL) | HgS | Cu_metal | Pd_metal
RJC138_03_05 | Calliachar nugget | 291 | 40 | 20 | 50 | 0 | 70.528 | 29.3464 | 0.148837 | 0.026472 | -0.00122 | 100.049 | 0.087459 | 0.068372 | 0.105958 | 0.017563 | 0.05648 | 30 | 30 | 30 | 30 | 30 | 44224.8 | 7801 | 7801 | 7711 | 7708 | 7719 | Au-Ag Alloy (Rob Chapman UoL) | Au-Ag Alloy (Rob Chapman UoL) | HgS | Cu_metal | Pd_metal
RJC138_03_06 | Calliachar nugget | 292 | 40 | 20 | 50 | 0 | 81.6353 | 17.994 | 0.024826 | 0.041354 | 0.057168 | 99.7526 | 0.088401 | 0.071723 | 0.11293 | 0.017468 | 0.058225 | 30 | 30 | 30 | 30 | 30 | 44224.8 | 7801 | 7801 | 7711 | 7708 | 7719 | Au-Ag Alloy (Rob Chapman UoL) | Au-Ag Alloy (Rob Chapman UoL) | HgS | Cu_metal | Pd_metal
RJC138_03_07 | Calliachar nugget | 293 | 40 | 20 | 50 | 0 | 68.2521 | 31.5276 | 0.204031 | 0.035984 | 0.051399 | 100.071 | 0.087465 | 0.066345 | 0.105304 | 0.017587 | 0.054898 | 30 | 30 | 30 | 30 | 30 | 44224.8 | 7801 | 7801 | 7711 | 7708 | 7719 | Au-Ag Alloy (Rob Chapman UoL) | Au-Ag Alloy (Rob Chapman UoL) | HgS | Cu_metal | Pd_metal
RJC138_03_08 | Calliachar nugget | 294 | 40 | 20 | 50 | 0 | 56.2365 | 41.9858 | 1.53134 | 0.019171 | 0.039999 | 99.8129 | 0.08771 | 0.064361 | 0.099553 | 0.017497 | 0.052128 | 30 | 30 | 30 | 30 | 30 | 44224.8 | 7801 | 7801 | 7711 | 7708 | 7719 | Au-Ag Alloy (Rob Chapman UoL) | Au-Ag Alloy (Rob Chapman UoL) | HgS | Cu_metal | Pd_metal
RJC138_03_09 | Calliachar nugget | 295 | 40 | 20 | 50 | 0 | 82.898 | 17.0704 | 0.108075 | 0.054122 | 0.039457 | 100.17 | 0.087912 | 0.074301 | 0.112278 | 0.017417 | 0.059021 | 30 | 30 | 30 | 30 | 30 | 44224.8 | 7801 | 7801 | 7711 | 7708 | 7719 | Au-Ag Alloy (Rob Chapman UoL) | Au-Ag Alloy (Rob Chapman UoL) | HgS | Cu_metal | Pd_metal
RJC138_03_10a | Calliachar nugget | 296 | 40 | 20 | 50 | 0 | 71.2628 | 28.0042 | 0.271586 | 0.051 | 0.046868 | 99.6364 | 0.086923 | 0.068941 | 0.104916 | 0.017328 | 0.054667 | 30 | 30 | 30 | 30 | 30 | 44224.8 | 7801 | 7801 | 7711 | 7708 | 7719 | Au-Ag Alloy (Rob Chapman UoL) | Au-Ag Alloy (Rob Chapman UoL) | HgS | Cu_metal | Pd_metal
RJC138_03_10b | Calliachar nugget | 297 | 40 | 20 | 50 | 0 | 71.2473 | 28.505 | 0.529455 | 0.037552 | 0.064223 | 100.384 | 0.087572 | 0.068023 | 0.106374 | 0.017495 | 0.055221 | 30 | 30 | 30 | 30 | 30 | 44224.81 | 7801 | 7801 | 7711 | 7708 | 7719 | Au-Ag Alloy (Rob Chapman UoL) | Au-Ag Alloy (Rob Chapman UoL) | HgS | Cu_metal | Pd_metal
RJC138_03_11 | Calliachar nugget | 298 | 40 | 20 | 50 | 0 | 69.8899 | 28.2211 | 1.64456 | 0.038118 | 0.058601 | 99.8523 | 0.087681 | 0.069641 | 0.105588 | 0.017491 | 0.056556 | 30 | 30 | 30 | 30 | 30 | 44224.81 | 7801 | 7801 | 7711 | 7708 | 7719 | Au-Ag Alloy (Rob Chapman UoL) | Au-Ag Alloy (Rob Chapman UoL) | HgS | Cu_metal | Pd_metal
RJC138_03_12 | Calliachar nugget | 299 | 40 | 20 | 50 | 0 | 65.7198 | 32.8605 | 0.291219 | 0.0428 | 0.032085 | 98.9464 | 0.086777 | 0.065754 | 0.10418 | 0.017393 | 0.054305 | 30 | 30 | 30 | 30 | 30 | 44224.81 | 7801 | 7801 | 7711 | 7708 | 7719 | Au-Ag Alloy (Rob Chapman UoL) | Au-Ag Alloy (Rob Chapman UoL) | HgS | Cu_metal | Pd_metal
RJC138_03_13 | Calliachar nugget | 300 | 40 | 20 | 50 | 0 | 83.0695 | 16.4788 | 0.247815 | 0.044426 | 0.055663 | 99.8963 | 0.08796 | 0.073008 | 0.10957 | 0.017433 | 0.05874 | 30 | 30 | 30 | 30 | 30 | 44224.81 | 7801 | 7801 | 7711 | 7708 | 7719 | Au-Ag Alloy (Rob Chapman UoL) | Au-Ag Alloy (Rob Chapman UoL) | HgS | Cu_metal | Pd_metal
RJC138_03_14 | Calliachar nugget | 301 | 40 | 20 | 50 | 0 | 77.9696 | 21.5807 | -0.00335 | 0.035794 | 0.069561 | 99.6523 | 0.088124 | 0.071872 | 0.109114 | 0.017407 | 0.05745 | 30 | 30 | 30 | 30 | 30 | 44224.81 | 7801 | 7801 | 7711 | 7708 | 7719 | Au-Ag Alloy (Rob Chapman UoL) | Au-Ag Alloy (Rob Chapman UoL) | HgS | Cu_metal | Pd_metal
RJC138_03_15a | Calliachar nugget | 302 | 40 | 20 | 50 | 0 | 80.6346 | 19.4965 | 0.063502 | 0.042336 | 0.046789 | 100.284 | 0.087997 | 0.074885 | 0.11188 | 0.017439 | 0.058664 | 30 | 30 | 30 | 30 | 30 | 44224.81 | 7801 | 7801 | 7711 | 7708 | 7719 | Au-Ag Alloy (Rob Chapman UoL) | Au-Ag Alloy (Rob Chapman UoL) | HgS | Cu_metal | Pd_metal
RJC138_03_15b | Calliachar nugget | 303 | 40 | 20 | 50 | 0 | 80.2817 | 19.5219 | -0.00551 | 0.03899 | 0.054001 | 99.891 | 0.088014 | 0.070211 | 0.114668 | 0.017482 | 0.057925 | 30 | 30 | 30 | 30 | 30 | 44224.81 | 7801 | 7801 | 7711 | 7708 | 7719 | Au-Ag Alloy (Rob Chapman UoL) | Au-Ag Alloy (Rob Chapman UoL) | HgS | Cu_metal | Pd_metal
RJC138_03_16 | Calliachar nugget | 304 | 40 | 20 | 50 | 0 | 68.6641 | 30.1751 | 1.23791 | 0.021417 | 0.056096 | 100.155 | 0.087332 | 0.067958 | 0.105609 | 0.017506 | 0.055192 | 30 | 30 | 30 | 30 | 30 | 44224.81 | 7801 | 7801 | 7711 | 7708 | 7719 | Au-Ag Alloy (Rob Chapman UoL) | Au-Ag Alloy (Rob Chapman UoL) | HgS | Cu_metal | Pd_metal
RJC138_03_17a | Calliachar nugget | 305 | 40 | 20 | 50 | 0 | 71.8077 | 27.9208 | 0.253476 | 0.029203 | 0.080686 | 100.092 | 0.08759 | 0.070717 | 0.10661 | 0.017507 | 0.054439 | 30 | 30 | 30 | 30 | 30 | 44224.81 | 7801 | 7801 | 7711 | 7708 | 7719 | Au-Ag Alloy (Rob Chapman UoL) | Au-Ag Alloy (Rob Chapman UoL) | HgS | Cu_metal | Pd_metal
RJC138_03_17b | Calliachar nugget | 306 | 40 | 20 | 50 | 0 | 65.3754 | 32.9621 | 1.3287 | 0.025234 | 0.058094 | 99.7495 | 0.087139 | 0.066981 | 0.101604 | 0.017582 | 0.055202 | 30 | 30 | 30 | 30 | 30 | 44224.81 | 7801 | 7801 | 7711 | 7708 | 7719 | Au-Ag Alloy (Rob Chapman UoL) | Au-Ag Alloy (Rob Chapman UoL) | HgS | Cu_metal | Pd_metal
RJC138_03_18 | Calliachar nugget | 307 | 40 | 20 | 50 | 0 | 72.3517 | 26.249 | 1.39544 | 0.034248 | 0.080786 | 100.111 | 0.087571 | 0.069502 | 0.105859 | 0.017425 | 0.055129 | 30 | 30 | 30 | 30 | 30 | 44224.82 | 7801 | 7801 | 7711 | 7708 | 7719 | Au-Ag Alloy (Rob Chapman UoL) | Au-Ag Alloy (Rob Chapman UoL) | HgS | Cu_metal | Pd_metal
RJC138_03_19 | Calliachar nugget | 308 | 40 | 20 | 50 | 0 | 65.7373 | 32.9404 | 0.665232 | 0.040962 | 0.030867 | 99.4147 | 0.086876 | 0.067157 | 0.104198 | 0.017452 | 0.054607 | 30 | 30 | 30 | 30 | 30 | 44224.82 | 7801 | 7801 | 7711 | 7708 | 7719 | Au-Ag Alloy (Rob Chapman UoL) | Au-Ag Alloy (Rob Chapman UoL) | HgS | Cu_metal | Pd_metal
RJC138_03_20a | Calliachar nugget | 309 | 40 | 20 | 50 | 0 | 74.645 | 25.3315 | 0.142893 | 0.028841 | 0.021622 | 100.17 | 0.087913 | 0.070181 | 0.108557 | 0.017506 | 0.057016 | 30 | 30 | 30 | 30 | 30 | 44224.82 | 7801 | 7801 | 7711 | 7708 | 7719 | Au-Ag Alloy (Rob Chapman UoL) | Au-Ag Alloy (Rob Chapman UoL) | HgS | Cu_metal | Pd_metal
RJC138_03_20b | Calliachar nugget | 310 | 40 | 20 | 50 | 0 | 75.242 | 24.5927 | 0.053059 | 0.037581 | 0.034477 | 99.9599 | 0.087184 | 0.070565 | 0.108858 | 0.017365 | 0.05702 | 30 | 30 | 30 | 30 | 30 | 44224.82 | 7801 | 7801 | 7711 | 7708 | 7719 | Au-Ag Alloy (Rob Chapman UoL) | Au-Ag Alloy (Rob Chapman UoL) | HgS | Cu_metal | Pd_metal
RJC138_03_21 | Calliachar nugget | 311 | 40 | 20 | 50 | 0 | 73.0952 | 25.6218 | 0.134242 | 0.056615 | 0.017105 | 98.9249 | 0.087259 | 0.070734 | 0.107098 | 0.01734 | 0.056854 | 30 | 30 | 30 | 30 | 30 | 44224.82 | 7801 | 7801 | 7711 | 7708 | 7719 | Au-Ag Alloy (Rob Chapman UoL) | Au-Ag Alloy (Rob Chapman UoL) | HgS | Cu_metal | Pd_metal
RJC138_03_22b | Calliachar nugget | 312 | 40 | 20 | 50 | 0 | 81.8534 | 17.6355 | 0.420226 | 0.043708 | 0.057251 | 100.01 | 0.088163 | 0.073264 | 0.112435 | 0.017427 | 0.059635 | 30 | 30 | 30 | 30 | 30 | 44224.82 | 7801 | 7801 | 7711 | 7708 | 7719 | Au-Ag Alloy (Rob Chapman UoL) | Au-Ag Alloy (Rob Chapman UoL) | HgS | Cu_metal | Pd_metal
RJC138_03_23a | Calliachar nugget | 313 | 40 | 20 | 50 | 0 | 77.5892 | 22.0046 | 0.184107 | 0.022712 | 0.058353 | 99.859 | 0.08748 | 0.07145 | 0.11082 | 0.017499 | 0.056995 | 30 | 30 | 30 | 30 | 30 | 44224.82 | 7801 | 7801 | 7711 | 7708 | 7719 | Au-Ag Alloy (Rob Chapman UoL) | Au-Ag Alloy (Rob Chapman UoL) | HgS | Cu_metal | Pd_metal
RJC138_03_23b | Calliachar nugget | 314 | 40 | 20 | 50 | 0 | 77.8315 | 22.3375 | 0.066295 | 0.028696 | 0.042738 | 100.307 | 0.08821 | 0.070666 | 0.111009 | 0.017499 | 0.057551 | 30 | 30 | 30 | 30 | 30 | 44224.82 | 7801 | 7801 | 7711 | 7708 | 7719 | Au-Ag Alloy (Rob Chapman UoL) | Au-Ag Alloy (Rob Chapman UoL) | HgS | Cu_metal | Pd_metal
RJC138_03_24 | Calliachar nugget | 315 | 40 | 20 | 50 | 0 | 53.9306 | 43.6178 | 1.81776 | 0.037649 | 0.060922 | 99.4647 | 0.087023 | 0.062128 | 0.097298 | 0.017526 | 0.051597 | 30 | 30 | 30 | 30 | 30 | 44224.82 | 7801 | 7801 | 7711 | 7708 | 7719 | Au-Ag Alloy (Rob Chapman UoL) | Au-Ag Alloy (Rob Chapman UoL) | HgS | Cu_metal | Pd_metal
RJC138_03_25 | Calliachar nugget | 316 | 40 | 20 | 50 | 0 | 57.2362 | 37.1217 | 2.12984 | 0.040322 | 0.032127 | 96.5602 | 0.087928 | 0.064543 | 0.068064 | 0.017474 | 0.052848 | 30 | 30 | 30 | 30 | 30 | 44224.83 | 7801 | 7801 | 7711 | 7708 | 7719 | Au-Ag Alloy (Rob Chapman UoL) | Au-Ag Alloy (Rob Chapman UoL) | HgS | Cu_metal | Pd_metal
RJC138_03_26b | Calliachar nugget | 317 | 40 | 20 | 50 | 0 | 71.147 | 28.722 | 0.26469 | 0.042982 | 0.059128 | 100.236 | 0.087458 | 0.066947 | 0.106566 | 0.017451 | 0.055787 | 30 | 30 | 30 | 30 | 30 | 44224.83 | 7801 | 7801 | 7711 | 7708 | 7719 | Au-Ag Alloy (Rob Chapman UoL) | Au-Ag Alloy (Rob Chapman UoL) | HgS | Cu_metal | Pd_metal
RJC138_03_27 | Calliachar nugget | 318 | 40 | 20 | 50 | 0 | 73.7255 | 26.1787 | 0.07768 | 0.032263 | 0.048041 | 100.062 | 0.087292 | 0.070232 | 0.108782 | 0.017506 | 0.056063 | 30 | 30 | 30 | 30 | 30 | 44224.83 | 7801 | 7801 | 7711 | 7708 | 7719 | Au-Ag Alloy (Rob Chapman UoL) | Au-Ag Alloy (Rob Chapman UoL) | HgS | Cu_metal | Pd_metal
RJC138_03_28 | Calliachar nugget | 319 | 40 | 20 | 50 | 0 | 56.534 | 42.3035 | 0.41857 | 0.025373 | 0.000559 | 99.282 | 0.08709 | 0.063937 | 0.100438 | 0.017481 | 0.052328 | 30 | 30 | 30 | 30 | 30 | 44224.83 | 7801 | 7801 | 7711 | 7708 | 7719 | Au-Ag Alloy (Rob Chapman UoL) | Au-Ag Alloy (Rob Chapman UoL) | HgS | Cu_metal | Pd_metal
RJC138_03_29a | Calliachar nugget | 320 | 40 | 20 | 50 | 0 | 65.0842 | 34.1121 | 0.825349 | 0.027682 | 0.091994 | 100.141 | 0.087081 | 0.066304 | 0.103242 | 0.017471 | 0.05469 | 30 | 30 | 30 | 30 | 30 | 44224.83 | 7801 | 7801 | 7711 | 7708 | 7719 | Au-Ag Alloy (Rob Chapman UoL) | Au-Ag Alloy (Rob Chapman UoL) | HgS | Cu_metal | Pd_metal
RJC138_03_29b | Calliachar nugget | 321 | 40 | 20 | 50 | 0 | 61.9574 | 32.4498 | 5.74084 | 0.034538 | 0.078015 | 100.261 | 0.087083 | 0.067772 | 0.101857 | 0.017472 | 0.053757 | 30 | 30 | 30 | 30 | 30 | 44224.83 | 7801 | 7801 | 7711 | 7708 | 7719 | Au-Ag Alloy (Rob Chapman UoL) | Au-Ag Alloy (Rob Chapman UoL) | HgS | Cu_metal | Pd_metal
RJC138_03_29c | Calliachar nugget | 322 | 40 | 20 | 50 | 0 | 62.5064 | 32.7615 | 5.09937 | 0.02139 | 0.065866 | 100.455 | 0.087812 | 0.067999 | 0.101301 | 0.01753 | 0.054784 | 30 | 30 | 30 | 30 | 30 | 44224.83 | 7801 | 7801 | 7711 | 7708 | 7719 | Au-Ag Alloy (Rob Chapman UoL) | Au-Ag Alloy (Rob Chapman UoL) | HgS | Cu_metal | Pd_metal
RJC138_04_01 | Calliachar Fence below D.V. int | 323 | 40 | 20 | 50 | 0 | 65.0715 | 33.9372 | 0.438138 | 0.027809 | 0.048714 | 99.5233 | 0.086741 | 0.066381 | 0.102936 | 0.017442 | 0.054373 | 30 | 30 | 30 | 30 | 30 | 44224.83 | 7801 | 7801 | 7711 | 7708 | 7719 | Au-Ag Alloy (Rob Chapman UoL) | Au-Ag Alloy (Rob Chapman UoL) | HgS | Cu_metal | Pd_metal
RJC138_04_02 | Calliachar Fence below D.V. int | 324 | 40 | 20 | 50 | 0 | 60.671 | 37.5513 | 1.63255 | 0.032559 | 0.0711 | 99.9585 | 0.087022 | 0.06612 | 0.100286 | 0.017422 | 0.053038 | 30 | 30 | 30 | 30 | 30 | 44224.83 | 7801 | 7801 | 7711 | 7708 | 7719 | Au-Ag Alloy (Rob Chapman UoL) | Au-Ag Alloy (Rob Chapman UoL) | HgS | Cu_metal | Pd_metal
RJC138_04_03 | Calliachar Fence below D.V. int | 325 | 40 | 20 | 50 | 0 | 62.8152 | 36.0795 | 0.570321 | 0.031031 | -0.02139 | 99.4747 | 0.086948 | 0.065428 | 0.100935 | 0.017389 | 0.055662 | 30 | 30 | 30 | 30 | 30 | 44224.83 | 7801 | 7801 | 7711 | 7708 | 7719 | Au-Ag Alloy (Rob Chapman UoL) | Au-Ag Alloy (Rob Chapman UoL) | HgS | Cu_metal | Pd_metal
RJC138_04_04 | Calliachar Fence below D.V. int | 326 | 40 | 20 | 50 | 0 | 65.1571 | 33.7959 | 0.102696 | 0.032973 | 0.018641 | 99.1073 | 0.087069 | 0.066441 | 0.102605 | 0.017457 | 0.05455 | 30 | 30 | 30 | 30 | 30 | 44224.84 | 7801 | 7801 | 7711 | 7708 | 7719 | Au-Ag Alloy (Rob Chapman UoL) | Au-Ag Alloy (Rob Chapman UoL) | HgS | Cu_metal | Pd_metal
RJC138_04_05 | Calliachar Fence below D.V. int | 327 | 40 | 20 | 50 | 0 | 69.3575 | 27.8662 | 2.89021 | 0.027279 | 0.059279 | 100.2 | 0.08748 | 0.071089 | 0.105373 | 0.017513 | 0.055331 | 30 | 30 | 30 | 30 | 30 | 44224.84 | 7801 | 7801 | 7711 | 7708 | 7719 | Au-Ag Alloy (Rob Chapman UoL) | Au-Ag Alloy (Rob Chapman UoL) | HgS | Cu_metal | Pd_metal
RJC138_04_06 | Calliachar Fence below D.V. int | 328 | 40 | 20 | 50 | 0 | 76.1112 | 23.7435 | 0.04259 | 0.030948 | 0.041693 | 99.97 | 0.087758 | 0.070539 | 0.109893 | 0.017466 | 0.057088 | 30 | 30 | 30 | 30 | 30 | 44224.84 | 7801 | 7801 | 7711 | 7708 | 7719 | Au-Ag Alloy (Rob Chapman UoL) | Au-Ag Alloy (Rob Chapman UoL) | HgS | Cu_metal | Pd_metal
RJC138_04_07 | Calliachar Fence below D.V. int | 329 | 40 | 20 | 50 | 0 | 83.6817 | 16.0855 | 0.029928 | 0.028987 | 0.09274 | 99.9189 | 0.087809 | 0.073503 | 0.115148 | 0.017568 | 0.058281 | 30 | 30 | 30 | 30 | 30 | 44224.84 | 7801 | 7801 | 7711 | 7708 | 7719 | Au-Ag Alloy (Rob Chapman UoL) | Au-Ag Alloy (Rob Chapman UoL) | HgS | Cu_metal | Pd_metal
RJC138_04_08 | Calliachar Fence below D.V. int | 330 | 40 | 20 | 50 | 0 | 88.1894 | 11.9884 | 0.088314 | 0.061506 | 0.064735 | 100.392 | 0.088804 | 0.076085 | 0.115782 | 0.017475 | 0.0617 | 30 | 30 | 30 | 30 | 30 | 44224.84 | 7801 | 7801 | 7711 | 7708 | 7719 | Au-Ag Alloy (Rob Chapman UoL) | Au-Ag Alloy (Rob Chapman UoL) | HgS | Cu_metal | Pd_metal
RJC138_04_09 | Calliachar Fence below D.V. int | 331 | 40 | 20 | 50 | 0 | 74.3875 | 25.3778 | -0.08065 | 0.038176 | 0.100945 | 99.8239 | 0.08748 | 0.070411 | 0.110575 | 0.017449 | 0.056124 | 30 | 30 | 30 | 30 | 30 | 44224.84 | 7801 | 7801 | 7711 | 7708 | 7719 | Au-Ag Alloy (Rob Chapman UoL) | Au-Ag Alloy (Rob Chapman UoL) | HgS | Cu_metal | Pd_metal
RJC138_04_10 | Calliachar Fence below D.V. int | 332 | 40 | 20 | 50 | 0 | 74.4827 | 25.1581 | 0.445764 | 0.031378 | 0.077573 | 100.196 | 0.087958 | 0.070116 | 0.108429 | 0.0175 | 0.055927 | 30 | 30 | 30 | 30 | 30 | 44224.84 | 7801 | 7801 | 7711 | 7708 | 7719 | Au-Ag Alloy (Rob Chapman UoL) | Au-Ag Alloy (Rob Chapman UoL) | HgS | Cu_metal | Pd_metal
RJC138_04_11 | Calliachar Fence below D.V. int | 333 | 40 | 20 | 50 | 0 | 87.4206 | 12.6024 | 0.327802 | 0.041443 | 0.035667 | 100.428 | 0.087735 | 0.076148 | 0.117075 | 0.01744 | 0.06126 | 30 | 30 | 30 | 30 | 30 | 44224.84 | 7801 | 7801 | 7711 | 7708 | 7719 | Au-Ag Alloy (Rob Chapman UoL) | Au-Ag Alloy (Rob Chapman UoL) | HgS | Cu_metal | Pd_metal
RJC138_04_12 | Calliachar Fence below D.V. int | 334 | 40 | 20 | 50 | 0 | 56.2868 | 42.6947 | 0.43895 | 0.022471 | 0.051712 | 99.4946 | 0.087013 | 0.062912 | 0.099697 | 0.017497 | 0.05102 | 30 | 30 | 30 | 30 | 30 | 44224.84 | 7801 | 7801 | 7711 | 7708 | 7719 | Au-Ag Alloy (Rob Chapman UoL) | Au-Ag Alloy (Rob Chapman UoL) | HgS | Cu_metal | Pd_metal
RJC138_04_13 | Calliachar Fence below D.V. int | 335 | 40 | 20 | 50 | 0 | 68.9488 | 30.8137 | 0.61225 | 0.035111 | 0.058354 | 100.468 | 0.08788 | 0.06768 | 0.107052 | 0.017522 | 0.054257 | 30 | 30 | 30 | 30 | 30 | 44224.85 | 7801 | 7801 | 7711 | 7708 | 7719 | Au-Ag Alloy (Rob Chapman UoL) | Au-Ag Alloy (Rob Chapman UoL) | HgS | Cu_metal | Pd_metal
RJC138_04_14 | Calliachar Fence below D.V. int | 336 | 40 | 20 | 50 | 0 | 83.0338 | 16.2205 | 0.283564 | 0.036427 | 0.082532 | 99.6568 | 0.087637 | 0.073809 | 0.114671 | 0.017437 | 0.058614 | 30 | 30 | 30 | 30 | 30 | 44224.85 | 7801 | 7801 | 7711 | 7708 | 7719 | Au-Ag Alloy (Rob Chapman UoL) | Au-Ag Alloy (Rob Chapman UoL) | HgS | Cu_metal | Pd_metal
RJC138_04_15 | Calliachar Fence below D.V. int | 337 | 40 | 20 | 50 | 0 | 79.1381 | 19.5143 | 1.7906 | 0.04734 | 0.073638 | 100.564 | 0.08783 | 0.072734 | 0.112916 | 0.017438 | 0.059166 | 30 | 30 | 30 | 30 | 30 | 44224.85 | 7801 | 7801 | 7711 | 7708 | 7719 | Au-Ag Alloy (Rob Chapman UoL) | Au-Ag Alloy (Rob Chapman UoL) | HgS | Cu_metal | Pd_metal
RJC135_18_01 | Ardtalbaig Dike | 338 | 40 | 20 | 50 | 0 | 68.5964 | 28.8595 | 1.59929 | 0.048317 | 0.053905 | 99.1574 | 0.087241 | 0.068732 | 0.104119 | 0.017399 | 0.055357 | 30 | 30 | 30 | 30 | 30 | 44224.85 | 7801 | 7801 | 7711 | 7708 | 7719 | Au-Ag Alloy (Rob Chapman UoL) | Au-Ag Alloy (Rob Chapman UoL) | HgS | Cu_metal | Pd_metal
RJC135_18_02 | Ardtalbaig Dike | 339 | 40 | 20 | 50 | 0 | 85.5125 | 12.5004 | 0.055554 | 0.069925 | 0.017792 | 98.1561 | 0.087934 | 0.076018 | 0.115254 | 0.017317 | 0.062072 | 30 | 30 | 30 | 30 | 30 | 44224.85 | 7801 | 7801 | 7711 | 7708 | 7719 | Au-Ag Alloy (Rob Chapman UoL) | Au-Ag Alloy (Rob Chapman UoL) | HgS | Cu_metal | Pd_metal
RJC135_18_03 | Ardtalbaig Dike | 340 | 40 | 20 | 50 | 0 | 66.999 | 31.0373 | 0.098452 | 0.024198 | 0.048259 | 98.2072 | 0.086827 | 0.067308 | 0.102176 | 0.017416 | 0.05465 | 30 | 30 | 30 | 30 | 30 | 44224.85 | 7801 | 7801 | 7711 | 7708 | 7719 | Au-Ag Alloy (Rob Chapman UoL) | Au-Ag Alloy (Rob Chapman UoL) | HgS | Cu_metal | Pd_metal
RJC135_18_04 | Ardtalbaig Dike | 341 | 40 | 20 | 50 | 0 | 81.5865 | 17.0208 | 0.137752 | 0.028685 | 0.052704 | 98.8264 | 0.087251 | 0.073934 | 0.110414 | 0.017441 | 0.058386 | 30 | 30 | 30 | 30 | 30 | 44224.85 | 7801 | 7801 | 7711 | 7708 | 7719 | Au-Ag Alloy (Rob Chapman UoL) | Au-Ag Alloy (Rob Chapman UoL) | HgS | Cu_metal | Pd_metal
RJC135_18_05 | Ardtalbaig Dike | 342 | 40 | 20 | 50 | 0 | 93.7396 | 4.0145 | 0.067421 | 0.121784 | 0.010775 | 97.9541 | 0.088324 | 0.079297 | 0.120584 | 0.017358 | 0.062935 | 30 | 30 | 30 | 30 | 30 | 44224.85 | 7801 | 7801 | 7711 | 7708 | 7719 | Au-Ag Alloy (Rob Chapman UoL) | Au-Ag Alloy (Rob Chapman UoL) | HgS | Cu_metal | Pd_metal
RJC135_18_06 | Ardtalbaig Dike | 343 | 40 | 20 | 50 | 0 | 80.6788 | 17.0282 | -0.01272 | 0.02625 | 0.071315 | 97.7919 | 0.087406 | 0.073512 | 0.113791 | 0.01741 | 0.057774 | 30 | 30 | 30 | 30 | 30 | 44224.85375 | 7801 | 7801 | 7711 | 7708 | 7719 | Au-Ag Alloy (Rob Chapman UoL) | Au-Ag Alloy (Rob Chapman UoL) | HgS | Cu_metal | Pd_metal
RJC135_19_01 | Invergeldie | 344 | 40 | 20 | 50 | 0 | 69.5581 | 27.7214 | 1.58556 | 0.027468 | 0.058635 | 98.9511 | 0.087172 | 0.071412 | 0.10556 | 0.017473 | 0.055358 | 30 | 30 | 30 | 30 | 30 | 44224.85 | 7801 | 7801 | 7711 | 7708 | 7719 | Au-Ag Alloy (Rob Chapman UoL) | Au-Ag Alloy (Rob Chapman UoL) | HgS | Cu_metal | Pd_metal
RJC135_19_02 | Invergeldie | 345 | 40 | 20 | 50 | 0 | 91.2398 | 4.97155 | 0.044734 | 0.052205 | 0.064475 | 96.3728 | 0.087374 | 0.07781 | 0.117134 | 0.017306 | 0.061246 | 30 | 30 | 30 | 30 | 30 | 44224.86 | 7801 | 7801 | 7711 | 7708 | 7719 | Au-Ag Alloy (Rob Chapman UoL) | Au-Ag Alloy (Rob Chapman UoL) | HgS | Cu_metal | Pd_metal
RJC135_19_03 | Invergeldie | 346 | 40 | 20 | 50 | 0 | 89.7772 | 2.99893 | 0.177837 | 0.166307 | 0.081803 | 93.2021 | 0.086465 | 0.077355 | 0.115156 | 0.017171 | 0.062601 | 30 | 30 | 30 | 30 | 30 | 44224.86 | 7801 | 7801 | 7711 | 7708 | 7719 | Au-Ag Alloy (Rob Chapman UoL) | Au-Ag Alloy (Rob Chapman UoL) | HgS | Cu_metal | Pd_metal
RJC135_19_04 | Invergeldie | 347 | 40 | 20 | 50 | 0 | 88.8568 | 6.46045 | 0.364468 | 0.048123 | 0.108572 | 95.8384 | 0.086967 | 0.077188 | 0.113857 | 0.017331 | 0.059053 | 30 | 30 | 30 | 30 | 30 | 44224.86 | 7801 | 7801 | 7711 | 7708 | 7719 | Au-Ag Alloy (Rob Chapman UoL) | Au-Ag Alloy (Rob Chapman UoL) | HgS | Cu_metal | Pd_metal
RJC135_19_05 | Invergeldie | 348 | 40 | 20 | 50 | 0 | 74.9743 | 22.0469 | 0.256981 | 0.032463 | 0.053566 | 97.3641 | 0.087368 | 0.070437 | 0.109928 | 0.017359 | 0.057291 | 30 | 30 | 30 | 30 | 30 | 44224.86 | 7801 | 7801 | 7711 | 7708 | 7719 | Au-Ag Alloy (Rob Chapman UoL) | Au-Ag Alloy (Rob Chapman UoL) | HgS | Cu_metal | Pd_metal
RJC135_19_06 | Invergeldie | 349 | 40 | 20 | 50 | 0 | 69.6165 | 28.4991 | 0.295071 | 0.028782 | 0.062717 | 98.5022 | 0.087194 | 0.069817 | 0.104825 | 0.017417 | 0.055519 | 30 | 30 | 30 | 30 | 30 | 44224.86 | 7801 | 7801 | 7711 | 7708 | 7719 | Au-Ag Alloy (Rob Chapman UoL) | Au-Ag Alloy (Rob Chapman UoL) | HgS | Cu_metal | Pd_metal
RJC135_19_07 | Invergeldie | 350 | 40 | 20 | 50 | 0 | 70.0982 | 29.1407 | 0.105884 | 0.024224 | 0.044601 | 99.4135 | 0.086665 | 0.069422 | 0.104371 | 0.017374 | 0.055342 | 30 | 30 | 30 | 30 | 30 | 44224.86 | 7801 | 7801 | 7711 | 7708 | 7719 | Au-Ag Alloy (Rob Chapman UoL) | Au-Ag Alloy (Rob Chapman UoL) | HgS | Cu_metal | Pd_metal
RJC135_19_08 | Invergeldie | 351 | 40 | 20 | 50 | 0 | 74.8045 | 23.2394 | 0.268862 | 0.0353 | 0.030133 | 98.3782 | 0.086933 | 0.070846 | 0.109451 | 0.017368 | 0.057688 | 30 | 30 | 30 | 30 | 30 | 44224.86 | 7801 | 7801 | 7711 | 7708 | 7719 | Au-Ag Alloy (Rob Chapman UoL) | Au-Ag Alloy (Rob Chapman UoL) | HgS | Cu_metal | Pd_metal
RJC135_19_09 | Invergeldie | 352 | 40 | 20 | 50 | 0 | 79.9851 | 18.257 | 0.129341 | 0.039735 | 0.070133 | 98.4813 | 0.087323 | 0.073315 | 0.111952 | 0.017423 | 0.057801 | 30 | 30 | 30 | 30 | 30 | 44224.86 | 7801 | 7801 | 7711 | 7708 | 7719 | Au-Ag Alloy (Rob Chapman UoL) | Au-Ag Alloy (Rob Chapman UoL) | HgS | Cu_metal | Pd_metal
RJC135_19_10 | Invergeldie | 353 | 40 | 20 | 50 | 0 | 70.5044 | 27.8995 | 0.265548 | 0.02255 | 0.031782 | 98.7238 | 0.087179 | 0.069629 | 0.106444 | 0.017471 | 0.056506 | 30 | 30 | 30 | 30 | 30 | 44224.86 | 7801 | 7801 | 7711 | 7708 | 7719 | Au-Ag Alloy (Rob Chapman UoL) | Au-Ag Alloy (Rob Chapman UoL) | HgS | Cu_metal | Pd_metal
RJC135_19_11 | Invergeldie | 354 | 40 | 20 | 50 | 0 | 70.6576 | 27.4776 | 0.21786 | 0.018843 | 0.053103 | 98.4251 | 0.087472 | 0.069144 | 0.105965 | 0.017405 | 0.056878 | 30 | 30 | 30 | 30 | 30 | 44224.87 | 7801 | 7801 | 7711 | 7708 | 7719 | Au-Ag Alloy (Rob Chapman UoL) | Au-Ag Alloy (Rob Chapman UoL) | HgS | Cu_metal | Pd_metal
RJC135_19_12 | Invergeldie | 355 | 40 | 20 | 50 | 0 | 73.4061 | 24.6813 | 0.068442 | 0.045234 | 0.038125 | 98.2392 | 0.087496 | 0.071084 | 0.11105 | 0.017428 | 0.056591 | 30 | 30 | 30 | 30 | 30 | 44224.87 | 7801 | 7801 | 7711 | 7708 | 7719 | Au-Ag Alloy (Rob Chapman UoL) | Au-Ag Alloy (Rob Chapman UoL) | HgS | Cu_metal | Pd_metal
RJC135_19_13 | Invergeldie | 356 | 40 | 20 | 50 | 0 | 73.1698 | 25.379 | 0.06775 | 0.048118 | 0.109539 | 98.7741 | 0.08708 | 0.06903 | 0.107392 | 0.017388 | 0.054502 | 30 | 30 | 30 | 30 | 30 | 44224.87 | 7801 | 7801 | 7711 | 7708 | 7719 | Au-Ag Alloy (Rob Chapman UoL) | Au-Ag Alloy (Rob Chapman UoL) | HgS | Cu_metal | Pd_metal
RJC135_19_14 | Invergeldie | 357 | 40 | 20 | 50 | 0 | 93.6234 | 3.70212 | 0.113689 | 0.071053 | 0.072168 | 97.5824 | 0.087837 | 0.079439 | 0.119922 | 0.017351 | 0.063335 | 30 | 30 | 30 | 30 | 30 | 44224.87 | 7801 | 7801 | 7711 | 7708 | 7719 | Au-Ag Alloy (Rob Chapman UoL) | Au-Ag Alloy (Rob Chapman UoL) | HgS | Cu_metal | Pd_metal
RJC135_19_15 | Invergeldie | 358 | 40 | 20 | 50 | 0 | 69.9692 | 27.5259 | 0.616829 | 0.037647 | 0.064893 | 98.2145 | 0.08729 | 0.069577 | 0.105053 | 0.017435 | 0.055492 | 30 | 30 | 30 | 30 | 30 | 44224.87 | 7801 | 7801 | 7711 | 7708 | 7719 | Au-Ag Alloy (Rob Chapman UoL) | Au-Ag Alloy (Rob Chapman UoL) | HgS | Cu_metal | Pd_metal
RJC135_19_16 | Invergeldie | 359 | 40 | 20 | 50 | 0 | 76.4777 | 21.7058 | 0.13248 | 0.052336 | 0.001255 | 98.3696 | 0.087026 | 0.073147 | 0.108467 | 0.017368 | 0.058714 | 30 | 30 | 30 | 30 | 30 | 44224.87 | 7801 | 7801 | 7711 | 7708 | 7719 | Au-Ag Alloy (Rob Chapman UoL) | Au-Ag Alloy (Rob Chapman UoL) | HgS | Cu_metal | Pd_metal
RJC135_20_01 | Invergeldie | 360 | 40 | 20 | 50 | 0 | 87.1219 | 10.6687 | 0.017781 | 0.061847 | 0.008272 | 97.8785 | 0.087852 | 0.077343 | 0.115166 | 0.017362 | 0.06104 | 30 | 30 | 30 | 30 | 30 | 44224.87 | 7801 | 7801 | 7711 | 7708 | 7719 | Au-Ag Alloy (Rob Chapman UoL) | Au-Ag Alloy (Rob Chapman UoL) | HgS | Cu_metal | Pd_metal
RJC135_20_02a | Invergeldie | 361 | 40 | 20 | 50 | 0 | 93.8856 | 3.82338 | 0.016758 | 0.093051 | 0.090141 | 97.9089 | 0.088017 | 0.080248 | 0.120943 | 0.017343 | 0.062807 | 30 | 30 | 30 | 30 | 30 | 44224.87 | 7801 | 7801 | 7711 | 7708 | 7719 | Au-Ag Alloy (Rob Chapman UoL) | Au-Ag Alloy (Rob Chapman UoL) | HgS | Cu_metal | Pd_metal
RJC135_20_02b | Invergeldie | 362 | 40 | 20 | 50 | 0 | 67.198 | 30.1797 | 0.243704 | 0.022768 | 0.037392 | 97.6816 | 0.086829 | 0.0686 | 0.103925 | 0.017339 | 0.055375 | 30 | 30 | 30 | 30 | 30 | 44224.87 | 7801 | 7801 | 7711 | 7708 | 7719 | Au-Ag Alloy (Rob Chapman UoL) | Au-Ag Alloy (Rob Chapman UoL) | HgS | Cu_metal | Pd_metal
RJC135_20_03 | Invergeldie | 363 | 40 | 20 | 50 | 0 | 76.2279 | 22.1055 | 0.094134 | 0.038076 | 0.041332 | 98.507 | 0.087269 | 0.07278 | 0.106622 | 0.017323 | 0.057658 | 30 | 30 | 30 | 30 | 30 | 44224.87 | 7801 | 7801 | 7711 | 7708 | 7719 | Au-Ag Alloy (Rob Chapman UoL) | Au-Ag Alloy (Rob Chapman UoL) | HgS | Cu_metal | Pd_metal
RJC135_20_04 | Invergeldie | 364 | 40 | 20 | 50 | 0 | 90.3248 | 7.13923 | 0.115186 | 0.07348 | 0.048062 | 97.7008 | 0.087781 | 0.076951 | 0.117287 | 0.0173 | 0.060439 | 30 | 30 | 30 | 30 | 30 | 44224.88 | 7801 | 7801 | 7711 | 7708 | 7719 | Au-Ag Alloy (Rob Chapman UoL) | Au-Ag Alloy (Rob Chapman UoL) | HgS | Cu_metal | Pd_metal
RJC135_20_05 | Invergeldie | 365 | 40 | 20 | 50 | 0 | 61.9352 | 35.8982 | 0.211037 | 0.036096 | 0.057958 | 98.1385 | 0.086999 | 0.067086 | 0.101974 | 0.017304 | 0.052655 | 30 | 30 | 30 | 30 | 30 | 44224.88 | 7801 | 7801 | 7711 | 7708 | 7719 | Au-Ag Alloy (Rob Chapman UoL) | Au-Ag Alloy (Rob Chapman UoL) | HgS | Cu_metal | Pd_metal
RJC135_20_06 | Invergeldie | 366 | 40 | 20 | 50 | 0 | 67.3588 | 30.5147 | 0.347498 | 0.038039 | 0.020802 | 98.2798 | 0.086896 | 0.069974 | 0.107139 | 0.017297 | 0.054657 | 30 | 30 | 30 | 30 | 30 | 44224.88 | 7801 | 7801 | 7711 | 7708 | 7719 | Au-Ag Alloy (Rob Chapman UoL) | Au-Ag Alloy (Rob Chapman UoL) | HgS | Cu_metal | Pd_metal
RJC135_20_07 | Invergeldie | 367 | 40 | 20 | 50 | 0 | 73.5153 | 24.5976 | 0.116546 | 0.023464 | 0.028595 | 98.2815 | 0.087195 | 0.071601 | 0.107823 | 0.017449 | 0.05577 | 30 | 30 | 30 | 30 | 30 | 44224.88 | 7801 | 7801 | 7711 | 7708 | 7719 | Au-Ag Alloy (Rob Chapman UoL) | Au-Ag Alloy (Rob Chapman UoL) | HgS | Cu_metal | Pd_metal
RJC135_20_08 | Invergeldie | 368 | 40 | 20 | 50 | 0 | 82.2538 | 16.1056 | 0.103666 | 0.043008 | 0.069691 | 98.5758 | 0.087312 | 0.074804 | 0.113115 | 0.017358 | 0.056672 | 30 | 30 | 30 | 30 | 30 | 44224.88 | 7801 | 7801 | 7711 | 7708 | 7719 | Au-Ag Alloy (Rob Chapman UoL) | Au-Ag Alloy (Rob Chapman UoL) | HgS | Cu_metal | Pd_metal
RJC135_20_09 | Invergeldie | 369 | 40 | 20 | 50 | 0 | 67.3915 | 30.6249 | 0.348378 | 0.020671 | 0.038555 | 98.424 | 0.087121 | 0.069568 | 0.101564 | 0.017373 | 0.055009 | 30 | 30 | 30 | 30 | 30 | 44224.88 | 7801 | 7801 | 7711 | 7708 | 7719 | Au-Ag Alloy (Rob Chapman UoL) | Au-Ag Alloy (Rob Chapman UoL) | HgS | Cu_metal | Pd_metal
RJC135_20_10 | Invergeldie | 370 | 40 | 20 | 50 | 0 | 88.201 | 9.88401 | 0.078915 | 0.026406 | 0.097399 | 98.2877 | 0.088142 | 0.076196 | 0.117383 | 0.017469 | 0.061622 | 30 | 30 | 30 | 30 | 30 | 44224.88 | 7801 | 7801 | 7711 | 7708 | 7719 | Au-Ag Alloy (Rob Chapman UoL) | Au-Ag Alloy (Rob Chapman UoL) | HgS | Cu_metal | Pd_metal
RJC135_20_11 | Invergeldie | 371 | 40 | 20 | 50 | 0 | 83.2098 | 14.3473 | 0.047344 | 0.022643 | 0.030438 | 97.6575 | 0.087583 | 0.074001 | 0.113385 | 0.017415 | 0.060564 | 30 | 30 | 30 | 30 | 30 | 44224.88 | 7801 | 7801 | 7711 | 7708 | 7719 | Au-Ag Alloy (Rob Chapman UoL) | Au-Ag Alloy (Rob Chapman UoL) | HgS | Cu_metal | Pd_metal
RJC135_20_12 | Invergeldie | 372 | 40 | 20 | 50 | 0 | 81.6201 | 16.7734 | 0.040522 | 0.032557 | 0.065397 | 98.532 | 0.087462 | 0.074391 | 0.113989 | 0.017411 | 0.057667 | 30 | 30 | 30 | 30 | 30 | 44224.88 | 7801 | 7801 | 7711 | 7708 | 7719 | Au-Ag Alloy (Rob Chapman UoL) | Au-Ag Alloy (Rob Chapman UoL) | HgS | Cu_metal | Pd_metal
RJC135_20_13 | Invergeldie | 373 | 40 | 20 | 50 | 0 | 65.839 | 32.235 | 0.218906 | 0.022373 | 0.123564 | 98.4388 | 0.086758 | 0.066402 | 0.101902 | 0.01733 | 0.051918 | 30 | 30 | 30 | 30 | 30 | 44224.89 | 7801 | 7801 | 7711 | 7708 | 7719 | Au-Ag Alloy (Rob Chapman UoL) | Au-Ag Alloy (Rob Chapman UoL) | HgS | Cu_metal | Pd_metal
RJC135_20_14 | Invergeldie | 374 | 40 | 20 | 50 | 0 | 70.3204 | 28.099 | 0.283692 | 0.03986 | 0.01678 | 98.7597 | 0.087149 | 0.06914 | 0.107635 | 0.017381 | 0.056195 | 30 | 30 | 30 | 30 | 30 | 44224.89 | 7801 | 7801 | 7711 | 7708 | 7719 | Au-Ag Alloy (Rob Chapman UoL) | Au-Ag Alloy (Rob Chapman UoL) | HgS | Cu_metal | Pd_metal
RJC135_20_15 | Invergeldie | 375 | 40 | 20 | 50 | 0 | 91.2195 | 6.82743 | -0.01423 | 0.038199 | 0.045326 | 98.1163 | 0.088064 | 0.078023 | 0.119313 | 0.017458 | 0.062724 | 30 | 30 | 30 | 30 | 30 | 44224.89 | 7801 | 7801 | 7711 | 7708 | 7719 | Au-Ag Alloy (Rob Chapman UoL) | Au-Ag Alloy (Rob Chapman UoL) | HgS | Cu_metal | Pd_metal
RJC135_20_16 | Invergeldie | 376 | 40 | 20 | 50 | 0 | 69.8626 | 28.4122 | 0.140628 | 0.01627 | 0.070771 | 98.5024 | 0.087444 | 0.070359 | 0.105994 | 0.01745 | 0.055113 | 30 | 30 | 30 | 30 | 30 | 44224.89 | 7801 | 7801 | 7711 | 7708 | 7719 | Au-Ag Alloy (Rob Chapman UoL) | Au-Ag Alloy (Rob Chapman UoL) | HgS | Cu_metal | Pd_metal
RJC135_20_17 | Invergeldie | 377 | 40 | 20 | 50 | 0 | 90.4068 | 7.47306 | 0.015978 | 0.084582 | 0.069119 | 98.0496 | 0.088031 | 0.076004 | 0.119021 | 0.017313 | 0.061096 | 30 | 30 | 30 | 30 | 30 | 44224.89 | 7801 | 7801 | 7711 | 7708 | 7719 | Au-Ag Alloy (Rob Chapman UoL) | Au-Ag Alloy (Rob Chapman UoL) | HgS | Cu_metal | Pd_metal
RJC135_20_18 | Invergeldie | 378 | 40 | 20 | 50 | 0 | 81.9384 | 16.0334 | 0.105807 | 0.052763 | 0.03348 | 98.1638 | 0.087788 | 0.074565 | 0.111628 | 0.01731 | 0.059824 | 30 | 30 | 30 | 30 | 30 | 44224.89 | 7801 | 7801 | 7711 | 7708 | 7719 | Au-Ag Alloy (Rob Chapman UoL) | Au-Ag Alloy (Rob Chapman UoL) | HgS | Cu_metal | Pd_metal
RJC135_20_19 | Invergeldie | 379 | 40 | 20 | 50 | 0 | 81.3101 | 16.8525 | 0.091015 | 0.031409 | 0.060667 | 98.3457 | 0.087102 | 0.074487 | 0.110946 | 0.017394 | 0.058582 | 30 | 30 | 30 | 30 | 30 | 44224.89 | 7801 | 7801 | 7711 | 7708 | 7719 | Au-Ag Alloy (Rob Chapman UoL) | Au-Ag Alloy (Rob Chapman UoL) | HgS | Cu_metal | Pd_metal
RJC135_20_20 | Invergeldie | 380 | 40 | 20 | 50 | 0 | 74.5722 | 23.6315 | 0.326809 | 0.0407 | 0.036435 | 98.6076 | 0.087119 | 0.070968 | 0.108872 | 0.01735 | 0.056524 | 30 | 30 | 30 | 30 | 30 | 44224.89 | 7801 | 7801 | 7711 | 7708 | 7719 | Au-Ag Alloy (Rob Chapman UoL) | Au-Ag Alloy (Rob Chapman UoL) | HgS | Cu_metal | Pd_metal
RJC135_20_21 | Invergeldie | 381 | 40 | 20 | 50 | 0 | 92.4206 | 5.3999 | 0.196746 | 0.066544 | 0.051402 | 98.1352 | 0.088197 | 0.078149 | 0.118043 | 0.017263 | 0.06182 | 30 | 30 | 30 | 30 | 30 | 44224.89 | 7801 | 7801 | 7711 | 7708 | 7719 | Au-Ag Alloy (Rob Chapman UoL) | Au-Ag Alloy (Rob Chapman UoL) | HgS | Cu_metal | Pd_metal
RJC135_20_22 | Invergeldie | 382 | 40 | 20 | 50 | 0 | 71.5107 | 27.1017 | 0.154645 | 0.03549 | 0.085787 | 98.8883 | 0.087098 | 0.068884 | 0.106472 | 0.01735 | 0.054825 | 30 | 30 | 30 | 30 | 30 | 44224.89 | 7801 | 7801 | 7711 | 7708 | 7719 | Au-Ag Alloy (Rob Chapman UoL) | Au-Ag Alloy (Rob Chapman UoL) | HgS | Cu_metal | Pd_metal
RJC135_20_23 | Invergeldie | 383 | 40 | 20 | 50 | 0 | 86.8011 | 11.5007 | 0.243473 | 0.073219 | 0.066788 | 98.6853 | 0.08726 | 0.074682 | 0.11339 | 0.017407 | 0.060154 | 30 | 30 | 30 | 30 | 30 | 44224.9 | 7801 | 7801 | 7711 | 7708 | 7719 | Au-Ag Alloy (Rob Chapman UoL) | Au-Ag Alloy (Rob Chapman UoL) | HgS | Cu_metal | Pd_metal
RJC135_20_24 | Invergeldie | 384 | 40 | 20 | 50 | 0 | 85.4359 | 12.8347 | 0.094184 | 0.050447 | 0.089491 | 98.5047 | 0.087925 | 0.074851 | 0.115073 | 0.017373 | 0.060405 | 30 | 30 | 30 | 30 | 30 | 44224.9 | 7801 | 7801 | 7711 | 7708 | 7719 | Au-Ag Alloy (Rob Chapman UoL) | Au-Ag Alloy (Rob Chapman UoL) | HgS | Cu_metal | Pd_metal
RJC135_20_25 | Invergeldie | 385 | 40 | 20 | 50 | 0 | 69.4038 | 29.2262 | 0.07887 | 0.014666 | 0.06796 | 98.7916 | 0.087012 | 0.068269 | 0.105653 | 0.017447 | 0.054503 | 30 | 30 | 30 | 30 | 30 | 44224.9 | 7801 | 7801 | 7711 | 7708 | 7719 | Au-Ag Alloy (Rob Chapman UoL) | Au-Ag Alloy (Rob Chapman UoL) | HgS | Cu_metal | Pd_metal
Au_Alloy_Std |  | 386 | 40 | 20 | 50 | 0 | 81.957 | 18.506 | -0.17489 | 0.031194 | 0.084023 | 100.403 | 0.087758 | 0.073901 | 0.117173 | 0.017447 | 0.057825 | 30 | 30 | 30 | 30 | 30 | 44224.89875 | 7801 | 7801 | 7711 | 7708 | 7719 | Au-Ag Alloy (Rob Chapman UoL) | Au-Ag Alloy (Rob Chapman UoL) | HgS | Cu_metal | Pd_metal
Au_Alloy_Std |  | 387 | 40 | 20 | 50 | 0 | 81.4561 | 18.6406 | -0.04574 | 0.031007 | 0.079951 | 100.162 | 0.087739 | 0.073495 | 0.114212 | 0.017444 | 0.057479 | 30 | 30 | 30 | 30 | 30 | 44224.9 | 7801 | 7801 | 7711 | 7708 | 7719 | Au-Ag Alloy (Rob Chapman UoL) | Au-Ag Alloy (Rob Chapman UoL) | HgS | Cu_metal | Pd_metal
Au_Alloy_Std |  | 388 | 40 | 20 | 50 | 0 | 81.7912 | 18.5381 | -0.01339 | 0.022381 | 0.038347 | 100.377 | 0.087626 | 0.073566 | 0.113252 | 0.017536 | 0.059094 | 30 | 30 | 30 | 30 | 30 | 44224.9 | 7801 | 7801 | 7711 | 7708 | 7719 | Au-Ag Alloy (Rob Chapman UoL) | Au-Ag Alloy (Rob Chapman UoL) | HgS | Cu_metal | Pd_metal
Au_Alloy_Std |  | 389 | 40 | 20 | 50 | 0 | 81.3815 | 18.6027 | 0.122984 | 0.032987 | 0.040297 | 100.181 | 0.087979 | 0.072763 | 0.10978 | 0.017409 | 0.058037 | 30 | 30 | 30 | 30 | 30 | 44224.9 | 7801 | 7801 | 7711 | 7708 | 7719 | Au-Ag Alloy (Rob Chapman UoL) | Au-Ag Alloy (Rob Chapman UoL) | HgS | Cu_metal | Pd_metal
RJC135_21_1 | Calliachar 83927 43306 | 390 | 40 | 20 | 50 | 0 | 68.1085 | 29.7488 | 0.35157 | 0.027787 | 0.084237 | 98.3209 | 0.087049 | 0.069699 | 0.102952 | 0.017402 | 0.053766 | 30 | 30 | 30 | 30 | 30 | 44224.9 | 7801 | 7801 | 7711 | 7708 | 7719 | Au-Ag Alloy (Rob Chapman UoL) | Au-Ag Alloy (Rob Chapman UoL) | HgS | Cu_metal | Pd_metal
RJC135_22_1 | Calliachar Nugget | 391 | 40 | 20 | 50 | 0 | 67.112 | 30.2148 | 0.259182 | 0.014672 | 0.019577 | 97.6202 | 0.08623 | 0.068372 | 0.104423 | 0.017421 | 0.055575 | 30 | 30 | 30 | 30 | 30 | 44224.9 | 7801 | 7801 | 7711 | 7708 | 7719 | Au-Ag Alloy (Rob Chapman UoL) | Au-Ag Alloy (Rob Chapman UoL) | HgS | Cu_metal | Pd_metal
RJC135_22_2 | Calliachar Nugget | 392 | 40 | 20 | 50 | 0 | 71.2923 | 26.7226 | 0.264575 | 0.037279 | 0.060171 | 98.377 | 0.087298 | 0.070238 | 0.10602 | 0.017398 | 0.054387 | 30 | 30 | 30 | 30 | 30 | 44224.91 | 7801 | 7801 | 7711 | 7708 | 7719 | Au-Ag Alloy (Rob Chapman UoL) | Au-Ag Alloy (Rob Chapman UoL) | HgS | Cu_metal | Pd_metal
RJC135_22_3 | Calliachar Nugget | 393 | 40 | 20 | 50 | 0 | 68.5497 | 28.6796 | 0.985613 | 0.021329 | 0.082888 | 98.3191 | 0.08669 | 0.070709 | 0.104936 | 0.017394 | 0.053411 | 30 | 30 | 30 | 30 | 30 | 44224.91 | 7801 | 7801 | 7711 | 7708 | 7719 | Au-Ag Alloy (Rob Chapman UoL) | Au-Ag Alloy (Rob Chapman UoL) | HgS | Cu_metal | Pd_metal
RJC135_22_4 | Calliachar Nugget | 394 | 40 | 20 | 50 | 0 | 50.6357 | 41.7006 | 6.06861 | 0.029589 | 0.042997 | 98.4775 | 0.086164 | 0.064899 | 0.094393 | 0.017435 | 0.051226 | 30 | 30 | 30 | 30 | 30 | 44224.91 | 7801 | 7801 | 7711 | 7708 | 7719 | Au-Ag Alloy (Rob Chapman UoL) | Au-Ag Alloy (Rob Chapman UoL) | HgS | Cu_metal | Pd_metal
RJC135_22_5 | Calliachar Nugget | 395 | 40 | 20 | 50 | 0 | 61.7444 | 35.9061 | 0.147654 | 0.025498 | 0.050189 | 97.8738 | 0.086324 | 0.065043 | 0.100812 | 0.017459 | 0.051726 | 30 | 30 | 30 | 30 | 30 | 44224.91 | 7801 | 7801 | 7711 | 7708 | 7719 | Au-Ag Alloy (Rob Chapman UoL) | Au-Ag Alloy (Rob Chapman UoL) | HgS | Cu_metal | Pd_metal
RJC135_22_6 | Calliachar Nugget | 396 | 40 | 20 | 50 | 0 | 70.397 | 27.228 | 1.00575 | 0.025312 | 0.079331 | 98.7354 | 0.087103 | 0.07105 | 0.107323 | 0.017407 | 0.05642 | 30 | 30 | 30 | 30 | 30 | 44224.91 | 7801 | 7801 | 7711 | 7708 | 7719 | Au-Ag Alloy (Rob Chapman UoL) | Au-Ag Alloy (Rob Chapman UoL) | HgS | Cu_metal | Pd_metal
RJC135_22_7 | Calliachar Nugget | 397 | 40 | 20 | 50 | 0 | 67.2592 | 30.2996 | 0.627285 | 0.032296 | 0.01836 | 98.2367 | 0.086828 | 0.068336 | 0.102638 | 0.017463 | 0.054797 | 30 | 30 | 30 | 30 | 30 | 44224.91 | 7801 | 7801 | 7711 | 7708 | 7719 | Au-Ag Alloy (Rob Chapman UoL) | Au-Ag Alloy (Rob Chapman UoL) | HgS | Cu_metal | Pd_metal
RJC135_23_01 | Calliachar @Vein (nugget locality I guess) | 398 | 40 | 20 | 50 | 0 | 64.546 | 31.9717 | 1.83767 | 0.032296 | 0.058105 | 98.4458 | 0.086614 | 0.066921 | 0.10188 | 0.017353 | 0.053998 | 30 | 30 | 30 | 30 | 30 | 44224.91 | 7801 | 7801 | 7711 | 7708 | 7719 | Au-Ag Alloy (Rob Chapman UoL) | Au-Ag Alloy (Rob Chapman UoL) | HgS | Cu_metal | Pd_metal
RJC135_23_02 | Calliachar @Vein (nugget locality I guess) | 399 | 40 | 20 | 50 | 0 | 71.5677 | 22.6213 | 0.286084 | 0.041507 | 0.072212 | 94.5888 | 0.085757 | 0.069596 | 0.104974 | 0.017174 | 0.054337 | 30 | 30 | 30 | 30 | 30 | 44224.91 | 7801 | 7801 | 7711 | 7708 | 7719 | Au-Ag Alloy (Rob Chapman UoL) | Au-Ag Alloy (Rob Chapman UoL) | HgS | Cu_metal | Pd_metal
RJC135_23_03 | Calliachar @Vein (nugget locality I guess) | 400 | 40 | 20 | 50 | 0 | 62.7667 | 31.9873 | 3.97609 | 0.026644 | 0.064676 | 98.8214 | 0.087059 | 0.068131 | 0.101752 | 0.017468 | 0.054772 | 30 | 30 | 30 | 30 | 30 | 44224.91 | 7801 | 7801 | 7711 | 7708 | 7719 | Au-Ag Alloy (Rob Chapman UoL) | Au-Ag Alloy (Rob Chapman UoL) | HgS | Cu_metal | Pd_metal
RJC135_23_04 | Calliachar @Vein (nugget locality I guess) | 401 | 40 | 20 | 50 | 0 | 72.7717 | 24.5141 | 0.670625 | 0.016139 | 0.04252 | 98.0151 | 0.086869 | 0.070939 | 0.105911 | 0.017459 | 0.056669 | 30 | 30 | 30 | 30 | 30 | 44224.91 | 7801 | 7801 | 7711 | 7708 | 7719 | Au-Ag Alloy (Rob Chapman UoL) | Au-Ag Alloy (Rob Chapman UoL) | HgS | Cu_metal | Pd_metal
RJC135_23_05 | Calliachar @Vein (nugget locality I guess) | 402 | 40 | 20 | 50 | 0 | 77.5287 | 20.3537 | 0.073622 | 0.036975 | 0.028017 | 98.021 | 0.086921 | 0.071707 | 0.111488 | 0.017354 | 0.059069 | 30 | 30 | 30 | 30 | 30 | 44224.92 | 7801 | 7801 | 7711 | 7708 | 7719 | Au-Ag Alloy (Rob Chapman UoL) | Au-Ag Alloy (Rob Chapman UoL) | HgS | Cu_metal | Pd_metal
RJC135_24_01 | Calliachar D.V. @Fence rough | 403 | 40 | 20 | 50 | 0 | 74.1651 | 24.076 | -0.07948 | 0.02566 | 0.058602 | 98.2458 | 0.08738 | 0.070254 | 0.110342 | 0.017326 | 0.055987 | 30 | 30 | 30 | 30 | 30 | 44224.92 | 7801 | 7801 | 7711 | 7708 | 7719 | Au-Ag Alloy (Rob Chapman UoL) | Au-Ag Alloy (Rob Chapman UoL) | HgS | Cu_metal | Pd_metal
RJC135_24_02 | Calliachar D.V. @Fence rough | 404 | 40 | 20 | 50 | 0 | 69.0868 | 29.4723 | 0.308333 | 0.029164 | 0.055473 | 98.9521 | 0.08657 | 0.068249 | 0.105297 | 0.017334 | 0.056493 | 30 | 30 | 30 | 30 | 30 | 44224.92 | 7801 | 7801 | 7711 | 7708 | 7719 | Au-Ag Alloy (Rob Chapman UoL) | Au-Ag Alloy (Rob Chapman UoL) | HgS | Cu_metal | Pd_metal
RJC135_24_03 | Calliachar D.V. @Fence rough | 405 | 40 | 20 | 50 | 0 | 57.7426 | 39.8573 | 0.592462 | 0.030965 | 0.057546 | 98.2808 | 0.086163 | 0.066378 | 0.099245 | 0.017327 | 0.052232 | 30 | 30 | 30 | 30 | 30 | 44224.92 | 7801 | 7801 | 7711 | 7708 | 7719 | Au-Ag Alloy (Rob Chapman UoL) | Au-Ag Alloy (Rob Chapman UoL) | HgS | Cu_metal | Pd_metal
RJC135_24_04 | Calliachar D.V. @Fence rough | 406 | 40 | 20 | 50 | 0 | 76.8897 | 21.4403 | 0.084833 | 0.041782 | 0.062812 | 98.5194 | 0.086989 | 0.073343 | 0.110156 | 0.017306 | 0.057015 | 30 | 30 | 30 | 30 | 30 | 44224.92 | 7801 | 7801 | 7711 | 7708 | 7719 | Au-Ag Alloy (Rob Chapman UoL) | Au-Ag Alloy (Rob Chapman UoL) | HgS | Cu_metal | Pd_metal
RJC135_24_05 | Calliachar D.V. @Fence rough | 407 | 40 | 20 | 50 | 0 | 64.1268 | 31.7301 | 2.04703 | 0.026974 | 0.094425 | 98.0253 | 0.086865 | 0.069212 | 0.104386 | 0.017495 | 0.05351 | 30 | 30 | 30 | 30 | 30 | 44224.92 | 7801 | 7801 | 7711 | 7708 | 7719 | Au-Ag Alloy (Rob Chapman UoL) | Au-Ag Alloy (Rob Chapman UoL) | HgS | Cu_metal | Pd_metal
RJC135_24_06 | Calliachar D.V. @Fence rough | 408 | 40 | 20 | 50 | 0 | 68.6828 | 26.349 | 4.44503 | 0.022779 | 0.087088 | 99.5867 | 0.087826 | 0.070302 | 0.107072 | 0.017482 | 0.054639 | 30 | 30 | 30 | 30 | 30 | 44224.92 | 7801 | 7801 | 7711 | 7708 | 7719 | Au-Ag Alloy (Rob Chapman UoL) | Au-Ag Alloy (Rob Chapman UoL) | HgS | Cu_metal | Pd_metal
RJC135_24_07 | Calliachar D.V. @Fence rough | 409 | 40 | 20 | 50 | 0 | 67.5601 | 28.6608 | 2.82023 | 0.039743 | 0.076011 | 99.1568 | 0.086974 | 0.069814 | 0.104391 | 0.017309 | 0.055347 | 30 | 30 | 30 | 30 | 30 | 44224.92 | 7801 | 7801 | 7711 | 7708 | 7719 | Au-Ag Alloy (Rob Chapman UoL) | Au-Ag Alloy (Rob Chapman UoL) | HgS | Cu_metal | Pd_metal
RJC135_24_08 | Calliachar D.V. @Fence rough | 410 | 40 | 20 | 50 | 0 | 56.5919 | 37.0683 | 6.06637 | 0.028219 | 0.015198 | 99.77 | 0.08667 | 0.067803 | 0.100731 | 0.017429 | 0.053094 | 30 | 30 | 30 | 30 | 30 | 44224.92 | 7801 | 7801 | 7711 | 7708 | 7719 | Au-Ag Alloy (Rob Chapman UoL) | Au-Ag Alloy (Rob Chapman UoL) | HgS | Cu_metal | Pd_metal
RJC135_24_09 | Calliachar D.V. @Fence rough | 411 | 40 | 20 | 50 | 0 | 83.0197 | 14.9685 | 0.546485 | 0.034026 | 0.012789 | 98.5815 | 0.087432 | 0.075444 | 0.112323 | 0.017343 | 0.059827 | 30 | 30 | 30 | 30 | 30 | 44224.93 | 7801 | 7801 | 7711 | 7708 | 7719 | Au-Ag Alloy (Rob Chapman UoL) | Au-Ag Alloy (Rob Chapman UoL) | HgS | Cu_metal | Pd_metal
RJC135_24_10 | Calliachar D.V. @Fence rough | 412 | 40 | 20 | 50 | 0 | 64.3101 | 33.8293 | 0.429616 | 0.025435 | 0.062289 | 98.6567 | 0.086622 | 0.067355 | 0.102778 | 0.017403 | 0.053069 | 30 | 30 | 30 | 30 | 30 | 44224.93 | 7801 | 7801 | 7711 | 7708 | 7719 | Au-Ag Alloy (Rob Chapman UoL) | Au-Ag Alloy (Rob Chapman UoL) | HgS | Cu_metal | Pd_metal
RJC135_24_11 | Calliachar D.V. @Fence rough | 413 | 40 | 20 | 50 | 0 | 78.341 | 19.3669 | 1.02152 | 0.038526 | 0.022283 | 98.7903 | 0.087516 | 0.072054 | 0.108899 | 0.017278 | 0.060045 | 30 | 30 | 30 | 30 | 30 | 44224.93 | 7801 | 7801 | 7711 | 7708 | 7719 | Au-Ag Alloy (Rob Chapman UoL) | Au-Ag Alloy (Rob Chapman UoL) | HgS | Cu_metal | Pd_metal
RJC135_24_12 | Calliachar D.V. @Fence rough | 414 | 40 | 20 | 50 | 0 | 75.1634 | 22.4358 | 0.913798 | 0.029691 | 0.028289 | 98.571 | 0.08728 | 0.070148 | 0.108984 | 0.017307 | 0.057604 | 30 | 30 | 30 | 30 | 30 | 44224.93 | 7801 | 7801 | 7711 | 7708 | 7719 | Au-Ag Alloy (Rob Chapman UoL) | Au-Ag Alloy (Rob Chapman UoL) | HgS | Cu_metal | Pd_metal
RJC135_25_01 | Calliachar D.V. @Fence int. | 415 | 40 | 20 | 50 | 0 | 87.4691 | 10.8361 | 0.305889 | 0.033463 | 0.002058 | 98.6466 | 0.087668 | 0.074783 | 0.11711 | 0.01737 | 0.061245 | 30 | 30 | 30 | 30 | 30 | 44224.93 | 7801 | 7801 | 7711 | 7708 | 7719 | Au-Ag Alloy (Rob Chapman UoL) | Au-Ag Alloy (Rob Chapman UoL) | HgS | Cu_metal | Pd_metal
RJC135_25_02 | Calliachar D.V. @Fence int. | 416 | 40 | 20 | 50 | 0 | 71.0533 | 27.1531 | 0.286725 | 0.01257 | 0.04061 | 98.5463 | 0.086323 | 0.069899 | 0.106477 | 0.01738 | 0.056158 | 30 | 30 | 30 | 30 | 30 | 44224.93 | 7801 | 7801 | 7711 | 7708 | 7719 | Au-Ag Alloy (Rob Chapman UoL) | Au-Ag Alloy (Rob Chapman UoL) | HgS | Cu_metal | Pd_metal
RJC135_25_03 | Calliachar D.V. @Fence int. | 417 | 40 | 20 | 50 | 0 | 53.8087 | 43.4846 | 0.79863 | 0.021152 | 0.060063 | 98.1731 | 0.086376 | 0.064259 | 0.097053 | 0.017386 | 0.051227 | 30 | 30 | 30 | 30 | 30 | 44224.93 | 7801 | 7801 | 7711 | 7708 | 7719 | Au-Ag Alloy (Rob Chapman UoL) | Au-Ag Alloy (Rob Chapman UoL) | HgS | Cu_metal | Pd_metal
RJC135_25_04 | Calliachar D.V. @Fence int. | 418 | 40 | 20 | 50 | 0 | 68.9798 | 28.2446 | 0.965917 | 0.024885 | 0.097907 | 98.3132 | 0.087025 | 0.069871 | 0.105169 | 0.017352 | 0.054743 | 30 | 30 | 30 | 30 | 30 | 44224.93 | 7801 | 7801 | 7711 | 7708 | 7719 | Au-Ag Alloy (Rob Chapman UoL) | Au-Ag Alloy (Rob Chapman UoL) | HgS | Cu_metal | Pd_metal
RJC135_25_05 | Calliachar D.V. @Fence int. | 419 | 40 | 20 | 50 | 0 | 79.432 | 18.913 | 0.119517 | 0.023393 | 0.05918 | 98.5471 | 0.087218 | 0.071545 | 0.111069 | 0.017354 | 0.058797 | 30 | 30 | 30 | 30 | 30 | 44224.93 | 7801 | 7801 | 7711 | 7708 | 7719 | Au-Ag Alloy (Rob Chapman UoL) | Au-Ag Alloy (Rob Chapman UoL) | HgS | Cu_metal | Pd_metal
RJC135_25_06 | Calliachar D.V. @Fence int. | 420 | 40 | 20 | 50 | 0 | 74.8555 | 23.7885 | 0.158052 | 0.051318 | 0.045948 | 98.8993 | 0.086923 | 0.070612 | 0.108875 | 0.017383 | 0.057583 | 30 | 30 | 30 | 30 | 30 | 44224.93 | 7801 | 7801 | 7711 | 7708 | 7719 | Au-Ag Alloy (Rob Chapman UoL) | Au-Ag Alloy (Rob Chapman UoL) | HgS | Cu_metal | Pd_metal
RJC135_25_07 | Calliachar D.V. @Fence int. | 421 | 40 | 20 | 50 | 0 | 81.4991 | 16.686 | 0.23876 | 0.033486 | 0.109941 | 98.5673 | 0.087763 | 0.075121 | 0.114609 | 0.017275 | 0.057975 | 30 | 30 | 30 | 30 | 30 | 44224.94 | 7801 | 7801 | 7711 | 7708 | 7719 | Au-Ag Alloy (Rob Chapman UoL) | Au-Ag Alloy (Rob Chapman UoL) | HgS | Cu_metal | Pd_metal
RJC135_25_08 | Calliachar D.V. @Fence int. | 422 | 40 | 20 | 50 | 0 | 63.7638 | 34.1472 | 0.21489 | 0.010363 | 0.056129 | 98.1924 | 0.08698 | 0.065814 | 0.10269 | 0.017452 | 0.054875 | 30 | 30 | 30 | 30 | 30 | 44224.94 | 7801 | 7801 | 7711 | 7708 | 7719 | Au-Ag Alloy (Rob Chapman UoL) | Au-Ag Alloy (Rob Chapman UoL) | HgS | Cu_metal | Pd_metal
RJC135_25_09 | Calliachar D.V. @Fence int. | 423 | 40 | 20 | 50 | 0 | 75.0339 | 23.2238 | 0.121061 | 0.042502 | 0.052483 | 98.4737 | 0.086816 | 0.07218 | 0.108807 | 0.017268 | 0.056323 | 30 | 30 | 30 | 30 | 30 | 44224.9375 | 7801 | 7801 | 7711 | 7708 | 7719 | Au-Ag Alloy (Rob Chapman UoL) | Au-Ag Alloy (Rob Chapman UoL) | HgS | Cu_metal | Pd_metal
RJC135_25_10 | Calliachar D.V. @Fence int. | 424 | 40 | 20 | 50 | 0 | 82.0192 | 16.6367 | 0.35316 | 0.033967 | 0.012658 | 99.0556 | 0.087521 | 0.072859 | 0.109762 | 0.017371 | 0.059913 | 30 | 30 | 30 | 30 | 30 | 44224.94 | 7801 | 7801 | 7711 | 7708 | 7719 | Au-Ag Alloy (Rob Chapman UoL) | Au-Ag Alloy (Rob Chapman UoL) | HgS | Cu_metal | Pd_metal
RJC135_25_11 | Calliachar D.V. @Fence int. | 425 | 40 | 20 | 50 | 0 | 64.2605 | 33.5026 | 0.233113 | 0.02939 | 0.049742 | 98.0753 | 0.086612 | 0.065918 | 0.101984 | 0.01738 | 0.054616 | 30 | 30 | 30 | 30 | 30 | 44224.94 | 7801 | 7801 | 7711 | 7708 | 7719 | Au-Ag Alloy (Rob Chapman UoL) | Au-Ag Alloy (Rob Chapman UoL) | HgS | Cu_metal | Pd_metal
RJC135_25_12 | Calliachar D.V. @Fence int. | 426 | 40 | 20 | 50 | 0 | 74.0115 | 23.9029 | 0.277165 | 0.029846 | 0.10447 | 98.3259 | 0.086837 | 0.068936 | 0.10783 | 0.017341 | 0.054933 | 30 | 30 | 30 | 30 | 30 | 44224.94 | 7801 | 7801 | 7711 | 7708 | 7719 | Au-Ag Alloy (Rob Chapman UoL) | Au-Ag Alloy (Rob Chapman UoL) | HgS | Cu_metal | Pd_metal
RJC135_25_13 | Calliachar D.V. @Fence int. | 427 | 40 | 20 | 50 | 0 | 64.002 | 33.9847 | 0.427835 | 0.027739 | 0.065171 | 98.5074 | 0.087121 | 0.067106 | 0.102356 | 0.017362 | 0.054391 | 30 | 30 | 30 | 30 | 30 | 44224.94 | 7801 | 7801 | 7711 | 7708 | 7719 | Au-Ag Alloy (Rob Chapman UoL) | Au-Ag Alloy (Rob Chapman UoL) | HgS | Cu_metal | Pd_metal
RJC135_25_14 | Calliachar D.V. @Fence int. | 428 | 40 | 20 | 50 | 0 | 55.5724 | 41.1622 | 1.61573 | 0.029855 | 0.111678 | 98.4919 | 0.086416 | 0.064814 | 0.09828 | 0.017358 | 0.048747 | 30 | 30 | 30 | 30 | 30 | 44224.94 | 7801 | 7801 | 7711 | 7708 | 7719 | Au-Ag Alloy (Rob Chapman UoL) | Au-Ag Alloy (Rob Chapman UoL) | HgS | Cu_metal | Pd_metal
RJC135_25_15 | Calliachar D.V. @Fence int. | 429 | 40 | 20 | 50 | 0 | 65.259 | 30.6167 | 2.83985 | 0.0084 | 0.082333 | 98.8062 | 0.087039 | 0.067545 | 0.104241 | 0.017478 | 0.053542 | 30 | 30 | 30 | 30 | 30 | 44224.94 | 7801 | 7801 | 7711 | 7708 | 7719 | Au-Ag Alloy (Rob Chapman UoL) | Au-Ag Alloy (Rob Chapman UoL) | HgS | Cu_metal | Pd_metal
RJC135_25_16 | Calliachar D.V. @Fence int. | 430 | 40 | 20 | 50 | 0 | 70.9141 | 27.2538 | 0.222116 | 0.009503 | 0.066777 | 98.4663 | 0.086584 | 0.069193 | 0.10523 | 0.017429 | 0.054281 | 30 | 30 | 30 | 30 | 30 | 44224.94 | 7801 | 7801 | 7711 | 7708 | 7719 | Au-Ag Alloy (Rob Chapman UoL) | Au-Ag Alloy (Rob Chapman UoL) | HgS | Cu_metal | Pd_metal
RJC135_25_17 | Calliachar D.V. @Fence int. | 431 | 40 | 20 | 50 | 0 | 66.2328 | 31.9812 | 0.674717 | 0.042103 | 0.070296 | 99.0011 | 0.087133 | 0.066849 | 0.103079 | 0.017286 | 0.053367 | 30 | 30 | 30 | 30 | 30 | 44224.95 | 7801 | 7801 | 7711 | 7708 | 7719 | Au-Ag Alloy (Rob Chapman UoL) | Au-Ag Alloy (Rob Chapman UoL) | HgS | Cu_metal | Pd_metal
RJC135_25_18 | Calliachar D.V. @Fence int. | 432 | 40 | 20 | 50 | 0 | 63.8627 | 31.0584 | 3.21738 | 0.032306 | 0.058887 | 98.2297 | 0.087256 | 0.066199 | 0.102735 | 0.017361 | 0.053986 | 30 | 30 | 30 | 30 | 30 | 44224.95 | 7801 | 7801 | 7711 | 7708 | 7719 | Au-Ag Alloy (Rob Chapman UoL) | Au-Ag Alloy (Rob Chapman UoL) | HgS | Cu_metal | Pd_metal
RJC135_25_19 | Calliachar D.V. @Fence int. | 433 | 40 | 20 | 50 | 0 | 68.0955 | 30.41 | 0.243483 | 0.029155 | 0.028759 | 98.8068 | 0.086569 | 0.06646 | 0.104856 | 0.017296 | 0.056367 | 30 | 30 | 30 | 30 | 30 | 44224.95 | 7801 | 7801 | 7711 | 7708 | 7719 | Au-Ag Alloy (Rob Chapman UoL) | Au-Ag Alloy (Rob Chapman UoL) | HgS | Cu_metal | Pd_metal
RJC135_26_01 | Gossan above D.V. Calliachar | 434 | 40 | 20 | 50 | 0 | 72.3294 | 25.895 | 0.788414 | 0.038208 | 0.039653 | 99.0907 | 0.086943 | 0.06982 | 0.107724 | 0.01745 | 0.056997 | 30 | 30 | 30 | 30 | 30 | 44224.95 | 7801 | 7801 | 7711 | 7708 | 7719 | Au-Ag Alloy (Rob Chapman UoL) | Au-Ag Alloy (Rob Chapman UoL) | HgS | Cu_metal | Pd_metal
RJC135_26_02 | Gossan above D.V. Calliachar | 435 | 40 | 20 | 50 | 0 | 73.501 | 24.8825 | 0.394883 | 0.040707 | 0.007575 | 98.8267 | 0.087096 | 0.069896 | 0.10816 | 0.017376 | 0.058435 | 30 | 30 | 30 | 30 | 30 | 44224.95 | 7801 | 7801 | 7711 | 7708 | 7719 | Au-Ag Alloy (Rob Chapman UoL) | Au-Ag Alloy (Rob Chapman UoL) | HgS | Cu_metal | Pd_metal
RJC135_26_03 | Gossan above D.V. Calliachar | 436 | 40 | 20 | 50 | 0 | 72.4763 | 24.8681 | 1.36097 | 0.029452 | 0.048099 | 98.783 | 0.087629 | 0.071642 | 0.105573 | 0.017411 | 0.057214 | 30 | 30 | 30 | 30 | 30 | 44224.95 | 7801 | 7801 | 7711 | 7708 | 7719 | Au-Ag Alloy (Rob Chapman UoL) | Au-Ag Alloy (Rob Chapman UoL) | HgS | Cu_metal | Pd_metal
RJC135_26_04 | Gossan above D.V. Calliachar | 437 | 40 | 20 | 50 | 0 | 61.6556 | 35.3636 | 1.16459 | 0.01775 | 0.067459 | 98.269 | 0.086221 | 0.065958 | 0.101002 | 0.017389 | 0.053399 | 30 | 30 | 30 | 30 | 30 | 44224.95 | 7801 | 7801 | 7711 | 7708 | 7719 | Au-Ag Alloy (Rob Chapman UoL) | Au-Ag Alloy (Rob Chapman UoL) | HgS | Cu_metal | Pd_metal
RJC135_26_05 | Gossan above D.V. Calliachar | 438 | 40 | 20 | 50 | 0 | 69.9003 | 24.8781 | 2.39371 | 0.028458 | 0.080096 | 97.2806 | 0.086757 | 0.070728 | 0.101633 | 0.017268 | 0.054626 | 30 | 30 | 30 | 30 | 30 | 44224.95 | 7801 | 7801 | 7711 | 7708 | 7719 | Au-Ag Alloy (Rob Chapman UoL) | Au-Ag Alloy (Rob Chapman UoL) | HgS | Cu_metal | Pd_metal
RJC135_26_06 | Gossan above D.V. Calliachar | 439 | 40 | 20 | 50 | 0 | 74.0451 | 24.053 | 0.430311 | 0.034437 | 0.059822 | 98.6227 | 0.087364 | 0.069615 | 0.108685 | 0.017364 | 0.056138 | 30 | 30 | 30 | 30 | 30 | 44224.95 | 7801 | 7801 | 7711 | 7708 | 7719 | Au-Ag Alloy (Rob Chapman UoL) | Au-Ag Alloy (Rob Chapman UoL) | HgS | Cu_metal | Pd_metal
RJC135_26_07 | Gossan above D.V. Calliachar | 440 | 40 | 20 | 50 | 0 | 64.2272 | 32.0873 | 2.51548 | 0.024763 | 0.077948 | 98.9326 | 0.087357 | 0.068512 | 0.100291 | 0.017437 | 0.052956 | 30 | 30 | 30 | 30 | 30 | 44224.96 | 7801 | 7801 | 7711 | 7708 | 7719 | Au-Ag Alloy (Rob Chapman UoL) | Au-Ag Alloy (Rob Chapman UoL) | HgS | Cu_metal | Pd_metal
RJC135_26_08 | Gossan above D.V. Calliachar | 441 | 40 | 20 | 50 | 0 | 66.073 | 32.4564 | 0.231598 | 0.046528 | 0.065843 | 98.8733 | 0.086595 | 0.066105 | 0.10238 | 0.017392 | 0.053444 | 30 | 30 | 30 | 30 | 30 | 44224.96 | 7801 | 7801 | 7711 | 7708 | 7719 | Au-Ag Alloy (Rob Chapman UoL) | Au-Ag Alloy (Rob Chapman UoL) | HgS | Cu_metal | Pd_metal
RJC135_26_10 | Gossan above D.V. Calliachar | 442 | 40 | 20 | 50 | 0 | 65.2282 | 32.9492 | 0.338119 | 0.023201 | 0.030681 | 98.5694 | 0.086646 | 0.067553 | 0.105293 | 0.017357 | 0.054851 | 30 | 30 | 30 | 30 | 30 | 44224.96 | 7801 | 7801 | 7711 | 7708 | 7719 | Au-Ag Alloy (Rob Chapman UoL) | Au-Ag Alloy (Rob Chapman UoL) | HgS | Cu_metal | Pd_metal
RJC135_26_11 | Gossan above D.V. Calliachar | 443 | 40 | 20 | 50 | 0 | 71.3372 | 24.7048 | 2.25284 | 0.038674 | 0.085376 | 98.4188 | 0.087357 | 0.072336 | 0.101273 | 0.017208 | 0.055231 | 30 | 30 | 30 | 30 | 30 | 44224.96 | 7801 | 7801 | 7711 | 7708 | 7719 | Au-Ag Alloy (Rob Chapman UoL) | Au-Ag Alloy (Rob Chapman UoL) | HgS | Cu_metal | Pd_metal
RJC135_26_12 | Gossan above D.V. Calliachar | 444 | 40 | 20 | 50 | 0 | 60.0384 | 34.8991 | 3.79622 | 0.034251 | 0.079997 | 98.8479 | 0.087135 | 0.066785 | 0.100521 | 0.017458 | 0.052392 | 30 | 30 | 30 | 30 | 30 | 44224.96 | 7801 | 7801 | 7711 | 7708 | 7719 | Au-Ag Alloy (Rob Chapman UoL) | Au-Ag Alloy (Rob Chapman UoL) | HgS | Cu_metal | Pd_metal
RJC135_26_13 | Gossan above D.V. Calliachar | 445 | 40 | 20 | 50 | 0 | 64.6212 | 33.5036 | 0.517539 | 0.029242 | 0.041371 | 98.713 | 0.08669 | 0.067049 | 0.102972 | 0.017373 | 0.054027 | 30 | 30 | 30 | 30 | 30 | 44224.96 | 7801 | 7801 | 7711 | 7708 | 7719 | Au-Ag Alloy (Rob Chapman UoL) | Au-Ag Alloy (Rob Chapman UoL) | HgS | Cu_metal | Pd_metal
RJC135_26_14 | Gossan above D.V. Calliachar | 446 | 40 | 20 | 50 | 0 | 62.7368 | 35.5693 | 0.440898 | 0.025141 | 0.067476 | 98.8396 | 0.086185 | 0.066865 | 0.103221 | 0.017387 | 0.053494 | 30 | 30 | 30 | 30 | 30 | 44224.96 | 7801 | 7801 | 7711 | 7708 | 7719 | Au-Ag Alloy (Rob Chapman UoL) | Au-Ag Alloy (Rob Chapman UoL) | HgS | Cu_metal | Pd_metal
RJC135_26_15 | Gossan above D.V. Calliachar | 447 | 40 | 20 | 50 | 0 | 63.6113 | 32.9278 | 2.66677 | 0.027125 | 0.034868 | 99.2679 | 0.087011 | 0.067843 | 0.101173 | 0.01747 | 0.05402 | 30 | 30 | 30 | 30 | 30 | 44224.96 | 7801 | 7801 | 7711 | 7708 | 7719 | Au-Ag Alloy (Rob Chapman UoL) | Au-Ag Alloy (Rob Chapman UoL) | HgS | Cu_metal | Pd_metal
RJC135_26_16 | Gossan above D.V. Calliachar | 448 | 40 | 20 | 50 | 0 | 58.1337 | 37.6806 | 2.96681 | 0.028137 | 0.044846 | 98.8541 | 0.086481 | 0.065822 | 0.101003 | 0.017432 | 0.05142 | 30 | 30 | 30 | 30 | 30 | 44224.96 | 7801 | 7801 | 7711 | 7708 | 7719 | Au-Ag Alloy (Rob Chapman UoL) | Au-Ag Alloy (Rob Chapman UoL) | HgS | Cu_metal | Pd_metal
RJC135_27_01 | Almond Ex Vein | 449 | 40 | 20 | 50 | 0 | 70.2999 | 26.6337 | -0.02538 | 0.036361 | 0.101814 | 97.0465 | 0.08696 | 0.06772 | 0.10723 | 0.017258 | 0.053577 | 30 | 30 | 30 | 30 | 30 | 44224.96 | 7801 | 7801 | 7711 | 7708 | 7719 | Au-Ag Alloy (Rob Chapman UoL) | Au-Ag Alloy (Rob Chapman UoL) | HgS | Cu_metal | Pd_metal
RJC136_01_01 | Sma Glen Int. | 450 | 40 | 20 | 50 | 0 | 83.761 | 15.7141 | 0.240714 | 0.033693 | 0.090093 | 99.8396 | 0.087894 | 0.073345 | 0.115513 | 0.017399 | 0.058549 | 30 | 30 | 30 | 30 | 30 | 44224.97 | 7801 | 7801 | 7711 | 7708 | 7719 | Au-Ag Alloy (Rob Chapman UoL) | Au-Ag Alloy (Rob Chapman UoL) | HgS | Cu_metal | Pd_metal
RJC136_02_01 | Almond @ Hydro Flake | 451 | 40 | 20 | 50 | 0 | 88.3537 | 10.6962 | 0.768572 | 0.049554 | 0.067678 | 99.9356 | 0.087978 | 0.077168 | 0.117016 | 0.017397 | 0.059957 | 30 | 30 | 30 | 30 | 30 | 44224.97 | 7801 | 7801 | 7711 | 7708 | 7719 | Au-Ag Alloy (Rob Chapman UoL) | Au-Ag Alloy (Rob Chapman UoL) | HgS | Cu_metal | Pd_metal
RJC136_02_02 | Almond @ Hydro Flake | 452 | 40 | 20 | 50 | 0 | 69.6337 | 29.3863 | 0.134327 | 0.034225 | 0.073951 | 99.2626 | 0.086854 | 0.069126 | 0.106252 | 0.017404 | 0.053952 | 30 | 30 | 30 | 30 | 30 | 44224.97 | 7801 | 7801 | 7711 | 7708 | 7719 | Au-Ag Alloy (Rob Chapman UoL) | Au-Ag Alloy (Rob Chapman UoL) | HgS | Cu_metal | Pd_metal
RJC136_03_01 | Almond @ Hydro Int. | 453 | 40 | 20 | 50 | 0 | 71.6112 | 28.443 | 0.104362 | 0.017589 | 0.1304 | 100.307 | 0.087265 | 0.070851 | 0.107995 | 0.017483 | 0.05419 | 30 | 30 | 30 | 30 | 30 | 44224.97 | 7801 | 7801 | 7711 | 7708 | 7719 | Au-Ag Alloy (Rob Chapman UoL) | Au-Ag Alloy (Rob Chapman UoL) | HgS | Cu_metal | Pd_metal
RJC136_03_02 | Almond @ Hydro Int. | 454 | 40 | 20 | 50 | 0 | 71.6629 | 27.0637 | 0.126861 | 0.03487 | 0.057486 | 98.9458 | 0.086929 | 0.070497 | 0.106989 | 0.017343 | 0.054674 | 30 | 30 | 30 | 30 | 30 | 44224.97 | 7801 | 7801 | 7711 | 7708 | 7719 | Au-Ag Alloy (Rob Chapman UoL) | Au-Ag Alloy (Rob Chapman UoL) | HgS | Cu_metal | Pd_metal
RJC136_03_03 | Almond @ Hydro Int. | 455 | 40 | 20 | 50 | 0 | 80.7193 | 18.375 | 0.199914 | 0.046032 | 0.065293 | 99.4056 | 0.087757 | 0.075082 | 0.115955 | 0.017378 | 0.056994 | 30 | 30 | 30 | 30 | 30 | 44224.97 | 7801 | 7801 | 7711 | 7708 | 7719 | Au-Ag Alloy (Rob Chapman UoL) | Au-Ag Alloy (Rob Chapman UoL) | HgS | Cu_metal | Pd_metal
RJC136_03_04 | Almond @ Hydro Int. | 456 | 40 | 20 | 50 | 0 | 71.9917 | 27.7531 | 0.062413 | 0.03807 | 0.008079 | 99.8533 | 0.087804 | 0.070501 | 0.107181 | 0.017367 | 0.056521 | 30 | 30 | 30 | 30 | 30 | 44224.97 | 7801 | 7801 | 7711 | 7708 | 7719 | Au-Ag Alloy (Rob Chapman UoL) | Au-Ag Alloy (Rob Chapman UoL) | HgS | Cu_metal | Pd_metal
RJC136_03_05 | Almond @ Hydro Int. | 457 | 40 | 20 | 50 | 0 | 74.0823 | 25.8508 | 0.158455 | 0.038322 | 0.046669 | 100.177 | 0.08805 | 0.071123 | 0.108828 | 0.017435 | 0.057132 | 30 | 30 | 30 | 30 | 30 | 44224.97 | 7801 | 7801 | 7711 | 7708 | 7719 | Au-Ag Alloy (Rob Chapman UoL) | Au-Ag Alloy (Rob Chapman UoL) | HgS | Cu_metal | Pd_metal
RJC136_03_06 | Almond @ Hydro Int. | 458 | 40 | 20 | 50 | 0 | 72.7825 | 27.1064 | 0.522876 | 0.023067 | 0.006233 | 100.441 | 0.087688 | 0.070586 | 0.10728 | 0.017452 | 0.05666 | 30 | 30 | 30 | 30 | 30 | 44224.97 | 7801 | 7801 | 7711 | 7708 | 7719 | Au-Ag Alloy (Rob Chapman UoL) | Au-Ag Alloy (Rob Chapman UoL) | HgS | Cu_metal | Pd_metal
RJC136_03_07 | Almond @ Hydro Int. | 459 | 40 | 20 | 50 | 0 | 80.8282 | 19.3784 | 0.139916 | 0.026145 | 0.032805 | 100.406 | 0.087725 | 0.075226 | 0.113765 | 0.017395 | 0.057946 | 30 | 30 | 30 | 30 | 30 | 44224.98 | 7801 | 7801 | 7711 | 7708 | 7719 | Au-Ag Alloy (Rob Chapman UoL) | Au-Ag Alloy (Rob Chapman UoL) | HgS | Cu_metal | Pd_metal
RJC136_03_08 | Almond @ Hydro Int. | 460 | 40 | 20 | 50 | 0 | 75.4649 | 24.1579 | 0.39093 | 0.036224 | 0.06498 | 100.115 | 0.087228 | 0.071128 | 0.108448 | 0.01732 | 0.05659 | 30 | 30 | 30 | 30 | 30 | 44224.98 | 7801 | 7801 | 7711 | 7708 | 7719 | Au-Ag Alloy (Rob Chapman UoL) | Au-Ag Alloy (Rob Chapman UoL) | HgS | Cu_metal | Pd_metal
RJC136_03_09 | Almond @ Hydro Int. | 461 | 40 | 20 | 50 | 0 | 74.7427 | 24.0723 | 0.158252 | 0.027758 | 0.07129 | 99.0723 | 0.087033 | 0.072645 | 0.106429 | 0.017384 | 0.055664 | 30 | 30 | 30 | 30 | 30 | 44224.98 | 7801 | 7801 | 7711 | 7708 | 7719 | Au-Ag Alloy (Rob Chapman UoL) | Au-Ag Alloy (Rob Chapman UoL) | HgS | Cu_metal | Pd_metal
RJC136_03_10 | Almond @ Hydro Int. | 462 | 40 | 20 | 50 | 0 | 89.6592 | 8.39118 | 0.656932 | 0.045492 | 0.02727 | 98.7801 | 0.087602 | 0.078794 | 0.117122 | 0.01738 | 0.061395 | 30 | 30 | 30 | 30 | 30 | 44224.98 | 7801 | 7801 | 7711 | 7708 | 7719 | Au-Ag Alloy (Rob Chapman UoL) | Au-Ag Alloy (Rob Chapman UoL) | HgS | Cu_metal | Pd_metal
RJC136_05_01 | Almond 745337 33866 | 463 | 40 | 20 | 50 | 0 | 82.1844 | 17.4244 | 0.012089 | 0.043814 | 0.080287 | 99.7449 | 0.0879 | 0.075529 | 0.113743 | 0.017409 | 0.057782 | 30 | 30 | 30 | 30 | 30 | 44224.98 | 7801 | 7801 | 7711 | 7708 | 7719 | Au-Ag Alloy (Rob Chapman UoL) | Au-Ag Alloy (Rob Chapman UoL) | HgS | Cu_metal | Pd_metal
RJC136_05_02 | Almond 745337 33866 | 464 | 40 | 20 | 50 | 0 | 78.7119 | 20.7498 | 0.326328 | 0.031777 | 0.012333 | 99.8321 | 0.087932 | 0.075309 | 0.111829 | 0.017462 | 0.058883 | 30 | 30 | 30 | 30 | 30 | 44224.98 | 7801 | 7801 | 7711 | 7708 | 7719 | Au-Ag Alloy (Rob Chapman UoL) | Au-Ag Alloy (Rob Chapman UoL) | HgS | Cu_metal | Pd_metal
RJC136_05_03 | Almond 745337 33866 | 465 | 40 | 20 | 50 | 0 | 90.2131 | 9.31835 | 0.168104 | 0.059521 | 0.070318 | 99.8294 | 0.088255 | 0.076804 | 0.1207 | 0.017402 | 0.060806 | 30 | 30 | 30 | 30 | 30 | 44224.98 | 7801 | 7801 | 7711 | 7708 | 7719 | Au-Ag Alloy (Rob Chapman UoL) | Au-Ag Alloy (Rob Chapman UoL) | HgS | Cu_metal | Pd_metal
RJC136_05_04 | Almond 745337 33866 | 466 | 40 | 20 | 50 | 0 | 75.6686 | 19.5759 | 0.188303 | 0.037504 | 0.061223 | 95.5315 | 0.086383 | 0.072064 | 0.107059 | 0.017196 | 0.055972 | 30 | 30 | 30 | 30 | 30 | 44224.98 | 7801 | 7801 | 7711 | 7708 | 7719 | Au-Ag Alloy (Rob Chapman UoL) | Au-Ag Alloy (Rob Chapman UoL) | HgS | Cu_metal | Pd_metal
RJC136_05_05 | Almond 745337 33866 | 467 | 40 | 20 | 50 | 0 | 71.8295 | 27.6988 | 0.689001 | 0.03672 | 0.051106 | 100.305 | 0.087241 | 0.071032 | 0.107718 | 0.017389 | 0.056241 | 30 | 30 | 30 | 30 | 30 | 44224.98 | 7801 | 7801 | 7711 | 7708 | 7719 | Au-Ag Alloy (Rob Chapman UoL) | Au-Ag Alloy (Rob Chapman UoL) | HgS | Cu_metal | Pd_metal
RJC136_05_06 | Almond 745337 33866 | 468 | 40 | 20 | 50 | 0 | 68.2549 | 31.8894 | 0.27814 | 0.028042 | 0.03828 | 100.489 | 0.087077 | 0.068851 | 0.104506 | 0.017446 | 0.054543 | 30 | 30 | 30 | 30 | 30 | 44224.98 | 7801 | 7801 | 7711 | 7708 | 7719 | Au-Ag Alloy (Rob Chapman UoL) | Au-Ag Alloy (Rob Chapman UoL) | HgS | Cu_metal | Pd_metal
RJC136_05_07 | Almond 745337 33866 | 469 | 40 | 20 | 50 | 0 | 72.7399 | 27.3827 | 0.092222 | 0.022093 | 0.024354 | 100.261 | 0.087296 | 0.069139 | 0.107458 | 0.017475 | 0.056677 | 30 | 30 | 30 | 30 | 30 | 44224.99 | 7801 | 7801 | 7711 | 7708 | 7719 | Au-Ag Alloy (Rob Chapman UoL) | Au-Ag Alloy (Rob Chapman UoL) | HgS | Cu_metal | Pd_metal
RJC136_05_08 | Almond 745337 33866 | 470 | 40 | 20 | 50 | 0 | 74.688 | 25.1246 | 0.11554 | 0.015422 | 0.032282 | 99.9759 | 0.087402 | 0.072102 | 0.106656 | 0.017518 | 0.05699 | 30 | 30 | 30 | 30 | 30 | 44224.99 | 7801 | 7801 | 7711 | 7708 | 7719 | Au-Ag Alloy (Rob Chapman UoL) | Au-Ag Alloy (Rob Chapman UoL) | HgS | Cu_metal | Pd_metal
RJC136_05_09 | Almond 745337 33866 | 471 | 40 | 20 | 50 | 0 | 87.9358 | 11.1004 | 0.42974 | 0.03967 | 0.053017 | 99.5586 | 0.087715 | 0.076663 | 0.116076 | 0.017397 | 0.060403 | 30 | 30 | 30 | 30 | 30 | 44224.99 | 7801 | 7801 | 7711 | 7708 | 7719 | Au-Ag Alloy (Rob Chapman UoL) | Au-Ag Alloy (Rob Chapman UoL) | HgS | Cu_metal | Pd_metal
RJC136_05_10 | Almond 745337 33866 | 472 | 40 | 20 | 50 | 0 | 76.9464 | 23.0945 | 0.010264 | 0.018464 | 0.058357 | 100.128 | 0.087883 | 0.073093 | 0.110567 | 0.017525 | 0.056709 | 30 | 30 | 30 | 30 | 30 | 44224.99 | 7801 | 7801 | 7711 | 7708 | 7719 | Au-Ag Alloy (Rob Chapman UoL) | Au-Ag Alloy (Rob Chapman UoL) | HgS | Cu_metal | Pd_metal
Au_Alloy_Std |  | 473 | 40 | 20 | 50 | 0 | 81.0707 | 18.6802 | -0.08768 | 0.044747 | 0.05991 | 99.7679 | 0.087244 | 0.07352 | 0.115316 | 0.017377 | 0.058328 | 30 | 30 | 30 | 30 | 30 | 44224.99 | 7801 | 7801 | 7711 | 7708 | 7719 | Au-Ag Alloy (Rob Chapman UoL) | Au-Ag Alloy (Rob Chapman UoL) | HgS | Cu_metal | Pd_metal
Au_Alloy_Std |  | 474 | 40 | 20 | 50 | 0 | 81.1676 | 18.6223 | -0.04768 | 0.030398 | 0.073763 | 99.8464 | 0.087922 | 0.074156 | 0.1134 | 0.01741 | 0.057485 | 30 | 30 | 30 | 30 | 30 | 44224.99 | 7801 | 7801 | 7711 | 7708 | 7719 | Au-Ag Alloy (Rob Chapman UoL) | Au-Ag Alloy (Rob Chapman UoL) | HgS | Cu_metal | Pd_metal
Au_Alloy_Std |  | 475 | 40 | 20 | 50 | 0 | 81.1722 | 18.6352 | -0.04545 | 0.025239 | -0.00398 | 99.7832 | 0.087782 | 0.074371 | 0.114246 | 0.017424 | 0.059675 | 30 | 30 | 30 | 30 | 30 | 44224.99 | 7801 | 7801 | 7711 | 7708 | 7719 | Au-Ag Alloy (Rob Chapman UoL) | Au-Ag Alloy (Rob Chapman UoL) | HgS | Cu_metal | Pd_metal
Au_Alloy_Std |  | 476 | 40 | 20 | 50 | 0 | 81.3295 | 18.4075 | -0.02258 | 0.01769 | 0.057372 | 99.7895 | 0.087423 | 0.073583 | 0.113588 | 0.017496 | 0.0573 | 30 | 30 | 30 | 30 | 30 | 44224.99 | 7801 | 7801 | 7711 | 7708 | 7719 | Au-Ag Alloy (Rob Chapman UoL) | Au-Ag Alloy (Rob Chapman UoL) | HgS | Cu_metal | Pd_metal
Au_Alloy_Std |  | 478 | 40 | 20 | 50 | 0 | 81.5094 | 18.3775 | 0.035174 | 0.041811 | 0.07268 | 100.037 | 0.088363 | 0.074516 | 0.112609 | 0.017446 | 0.058429 | 30 | 30 | 30 | 30 | 30 | 44229.7 | 7801 | 7801 | 7711 | 7708 | 7719 | Au-Ag Alloy (Rob Chapman UoL) | Au-Ag Alloy (Rob Chapman UoL) | HgS | Cu_metal | Pd_metal
Au_Alloy_Std |  | 479 | 40 | 20 | 50 | 0 | 81.4183 | 18.6122 | 0.022085 | 0.030208 | 0.041361 | 100.124 | 0.088393 | 0.073779 | 0.111969 | 0.017436 | 0.057502 | 30 | 30 | 30 | 30 | 30 | 44229.7 | 7801 | 7801 | 7711 | 7708 | 7719 | Au-Ag Alloy (Rob Chapman UoL) | Au-Ag Alloy (Rob Chapman UoL) | HgS | Cu_metal | Pd_metal
Au_Alloy_Std |  | 480 | 40 | 20 | 50 | 0 | 81.2279 | 18.5628 | -0.01711 | 0.038794 | 0.061961 | 99.8743 | 0.088147 | 0.07397 | 0.113933 | 0.017428 | 0.058489 | 30 | 30 | 30 | 30 | 30 | 44229.7 | 7801 | 7801 | 7711 | 7708 | 7719 | Au-Ag Alloy (Rob Chapman UoL) | Au-Ag Alloy (Rob Chapman UoL) | HgS | Cu_metal | Pd_metal
Au_Alloy_Std |  | 481 | 40 | 20 | 50 | 0 | 81.8102 | 18.5747 | 0.066688 | 0.023352 | 0.107872 | 100.583 | 0.088316 | 0.075078 | 0.114133 | 0.017523 | 0.058218 | 30 | 30 | 30 | 30 | 30 | 44229.7 | 7801 | 7801 | 7711 | 7708 | 7719 | Au-Ag Alloy (Rob Chapman UoL) | Au-Ag Alloy (Rob Chapman UoL) | HgS | Cu_metal | Pd_metal
RJC136_04_01 | Almond 745337 33866 | 482 | 40 | 20 | 50 | 0 | 86.8407 | 12.5102 | 0.095452 | 0.060816 | 0.04356 | 99.5507 | 0.086951 | 0.074784 | 0.106114 | 0.017323 | 0.061414 | 30 | 30 | 30 | 30 | 30 | 44229.7 | 7801 | 7801 | 7711 | 7708 | 7719 | Au-Ag Alloy (Rob Chapman UoL) | Au-Ag Alloy (Rob Chapman UoL) | HgS | Cu_metal | Pd_metal
RJC136_04_02 | Almond 745337 33866 | 483 | 40 | 20 | 50 | 0 | 72.0617 | 27.9087 | 0.243578 | 0.033037 | 0.091205 | 100.338 | 0.088217 | 0.07239 | 0.105072 | 0.017507 | 0.05463 | 30 | 30 | 30 | 30 | 30 | 44229.7 | 7801 | 7801 | 7711 | 7708 | 7719 | Au-Ag Alloy (Rob Chapman UoL) | Au-Ag Alloy (Rob Chapman UoL) | HgS | Cu_metal | Pd_metal
RJC136_04_03 | Almond 745337 33866 | 484 | 40 | 20 | 50 | 0 | 77.7294 | 22.4215 | 0.149593 | 0.033575 | 0.037829 | 100.372 | 0.088116 | 0.074051 | 0.109253 | 0.017479 | 0.056896 | 30 | 30 | 30 | 30 | 30 | 44229.7 | 7801 | 7801 | 7711 | 7708 | 7719 | Au-Ag Alloy (Rob Chapman UoL) | Au-Ag Alloy (Rob Chapman UoL) | HgS | Cu_metal | Pd_metal
RJC136_04_04 | Almond 745337 33866 | 485 | 40 | 20 | 50 | 0 | 67.4027 | 32.5786 | 0.327417 | 0.026227 | 0.03187 | 100.367 | 0.087602 | 0.06957 | 0.104066 | 0.017523 | 0.053902 | 30 | 30 | 30 | 30 | 30 | 44229.7 | 7801 | 7801 | 7711 | 7708 | 7719 | Au-Ag Alloy (Rob Chapman UoL) | Au-Ag Alloy (Rob Chapman UoL) | HgS | Cu_metal | Pd_metal
RJC136_04_05 | Almond 745337 33866 | 486 | 40 | 20 | 50 | 0 | 76.5513 | 24.2502 | 0.019446 | 0.041933 | 0.055448 | 100.918 | 0.088243 | 0.071478 | 0.11065 | 0.017341 | 0.057324 | 30 | 30 | 30 | 30 | 30 | 44229.71 | 7801 | 7801 | 7711 | 7708 | 7719 | Au-Ag Alloy (Rob Chapman UoL) | Au-Ag Alloy (Rob Chapman UoL) | HgS | Cu_metal | Pd_metal
RJC136_04_06 | Almond 745337 33866 | 487 | 40 | 20 | 50 | 0 | 66.7649 | 33.1075 | 0.407157 | 0.04423 | 0.033582 | 100.357 | 0.088128 | 0.070292 | 0.105454 | 0.017477 | 0.054856 | 30 | 30 | 30 | 30 | 30 | 44229.71 | 7801 | 7801 | 7711 | 7708 | 7719 | Au-Ag Alloy (Rob Chapman UoL) | Au-Ag Alloy (Rob Chapman UoL) | HgS | Cu_metal | Pd_metal
RJC136_04_07a | Almond 745337 33866 | 488 | 40 | 20 | 50 | 0 | 69.9536 | 30.0137 | 0.092949 | 0.042483 | 0.068947 | 100.172 | 0.088109 | 0.069917 | 0.107047 | 0.017493 | 0.054025 | 30 | 30 | 30 | 30 | 30 | 44229.71 | 7801 | 7801 | 7711 | 7708 | 7719 | Au-Ag Alloy (Rob Chapman UoL) | Au-Ag Alloy (Rob Chapman UoL) | HgS | Cu_metal | Pd_metal
RJC136_04_07b | Almond 745337 33866 | 489 | 40 | 20 | 50 | 0 | 68.451 | 31.8472 | 0.260694 | 0.025704 | -0.00417 | 100.58 | 0.087784 | 0.06821 | 0.104387 | 0.017492 | 0.055528 | 30 | 30 | 30 | 30 | 30 | 44229.71 | 7801 | 7801 | 7711 | 7708 | 7719 | Au-Ag Alloy (Rob Chapman UoL) | Au-Ag Alloy (Rob Chapman UoL) | HgS | Cu_metal | Pd_metal
RJC136_04_08 | Almond 745337 33866 | 490 | 40 | 20 | 50 | 0 | 70.178 | 29.8338 | 0.074379 | 0.046754 | 0.023102 | 100.156 | 0.087661 | 0.070459 | 0.106127 | 0.017367 | 0.055991 | 30 | 30 | 30 | 30 | 30 | 44229.71 | 7801 | 7801 | 7711 | 7708 | 7719 | Au-Ag Alloy (Rob Chapman UoL) | Au-Ag Alloy (Rob Chapman UoL) | HgS | Cu_metal | Pd_metal
RJC136_04_09 | Almond 745337 33866 | 491 | 40 | 20 | 50 | 0 | 77.0991 | 23.2381 | 0.165818 | 0.03874 | 0.112652 | 100.654 | 0.088233 | 0.07374 | 0.111097 | 0.017458 | 0.055303 | 30 | 30 | 30 | 30 | 30 | 44229.71 | 7801 | 7801 | 7711 | 7708 | 7719 | Au-Ag Alloy (Rob Chapman UoL) | Au-Ag Alloy (Rob Chapman UoL) | HgS | Cu_metal | Pd_metal
RJC136_04_10 | Almond 745337 33866 | 492 | 40 | 20 | 50 | 0 | 75.2243 | 24.8656 | 0.453384 | 0.034255 | 0.078245 | 100.656 | 0.08828 | 0.073709 | 0.107291 | 0.017442 | 0.055725 | 30 | 30 | 30 | 30 | 30 | 44229.71 | 7801 | 7801 | 7711 | 7708 | 7719 | Au-Ag Alloy (Rob Chapman UoL) | Au-Ag Alloy (Rob Chapman UoL) | HgS | Cu_metal | Pd_metal
RJC136_04_11 | Almond 745337 33866 | 493 | 40 | 20 | 50 | 0 | 71.7959 | 28.6403 | 0.026924 | 0.054863 | 0.07836 | 100.596 | 0.088008 | 0.072722 | 0.108807 | 0.017433 | 0.054248 | 30 | 30 | 30 | 30 | 30 | 44229.71 | 7801 | 7801 | 7711 | 7708 | 7719 | Au-Ag Alloy (Rob Chapman UoL) | Au-Ag Alloy (Rob Chapman UoL) | HgS | Cu_metal | Pd_metal
RJC136_04_12 | Almond 745337 33866 | 494 | 40 | 20 | 50 | 0 | 58.6354 | 39.7385 | 0.112158 | 0.022444 | -0.01267 | 98.4958 | 0.086696 | 0.065367 | 0.101339 | 0.017475 | 0.054164 | 30 | 30 | 30 | 30 | 30 | 44229.71 | 7801 | 7801 | 7711 | 7708 | 7719 | Au-Ag Alloy (Rob Chapman UoL) | Au-Ag Alloy (Rob Chapman UoL) | HgS | Cu_metal | Pd_metal
RJC136_04_13 | Almond 745337 33866 | 495 | 40 | 20 | 50 | 0 | 83.6956 | 17.0513 | 0.120444 | 0.029724 | 0.077393 | 100.975 | 0.088384 | 0.073915 | 0.113127 | 0.017469 | 0.058195 | 30 | 30 | 30 | 30 | 30 | 44229.71 | 7801 | 7801 | 7711 | 7708 | 7719 | Au-Ag Alloy (Rob Chapman UoL) | Au-Ag Alloy (Rob Chapman UoL) | HgS | Cu_metal | Pd_metal
RJC136_04_14 | Almond 745337 33866 | 496 | 40 | 20 | 50 | 0 | 55.1301 | 43.5881 | 1.08556 | 0.034371 | 0.055767 | 99.8939 | 0.086459 | 0.065609 | 0.098576 | 0.017477 | 0.052753 | 30 | 30 | 30 | 30 | 30 | 44229.72 | 7801 | 7801 | 7711 | 7708 | 7719 | Au-Ag Alloy (Rob Chapman UoL) | Au-Ag Alloy (Rob Chapman UoL) | HgS | Cu_metal | Pd_metal
RJC136_04_15 | Almond 745337 33866 | 497 | 40 | 20 | 50 | 0 | 74.6218 | 25.6466 | -0.03526 | 0.040186 | 0.014785 | 100.288 | 0.088591 | 0.07269 | 0.110065 | 0.017448 | 0.05667 | 30 | 30 | 30 | 30 | 30 | 44229.72 | 7801 | 7801 | 7711 | 7708 | 7719 | Au-Ag Alloy (Rob Chapman UoL) | Au-Ag Alloy (Rob Chapman UoL) | HgS | Cu_metal | Pd_metal
RJC136_04_16 | Almond 745337 33866 | 498 | 40 | 20 | 50 | 0 | 78.5083 | 22.173 | 0.20518 | 0.027154 | 0.058767 | 100.972 | 0.088314 | 0.072714 | 0.113182 | 0.017487 | 0.057752 | 30 | 30 | 30 | 30 | 30 | 44229.72 | 7801 | 7801 | 7711 | 7708 | 7719 | Au-Ag Alloy (Rob Chapman UoL) | Au-Ag Alloy (Rob Chapman UoL) | HgS | Cu_metal | Pd_metal
RJC136_04_17 | Almond 745337 33866 | 499 | 40 | 20 | 50 | 0 | 76.846 | 23.579 | 0.40553 | 0.048156 | 0.014978 | 100.894 | 0.088172 | 0.073247 | 0.111151 | 0.017349 | 0.057615 | 30 | 30 | 30 | 30 | 30 | 44229.72 | 7801 | 7801 | 7711 | 7708 | 7719 | Au-Ag Alloy (Rob Chapman UoL) | Au-Ag Alloy (Rob Chapman UoL) | HgS | Cu_metal | Pd_metal
RJC136_04_18 | Almond 745337 33866 | 500 | 40 | 20 | 50 | 0 | 75.2393 | 24.8798 | 0.019366 | 0.023773 | 0.053917 | 100.216 | 0.088253 | 0.073038 | 0.109432 | 0.017444 | 0.055612 | 30 | 30 | 30 | 30 | 30 | 44229.72 | 7801 | 7801 | 7711 | 7708 | 7719 | Au-Ag Alloy (Rob Chapman UoL) | Au-Ag Alloy (Rob Chapman UoL) | HgS | Cu_metal | Pd_metal
RJC136_04_19 | Almond 745337 33866 | 501 | 40 | 20 | 50 | 0 | 75.0139 | 24.5869 | 0.225863 | 0.038298 | 0.042436 | 99.9073 | 0.088739 | 0.071324 | 0.106817 | 0.017373 | 0.057281 | 30 | 30 | 30 | 30 | 30 | 44229.72 | 7801 | 7801 | 7711 | 7708 | 7719 | Au-Ag Alloy (Rob Chapman UoL) | Au-Ag Alloy (Rob Chapman UoL) | HgS | Cu_metal | Pd_metal
RJC136_04_20 | Almond 745337 33866 | 502 | 40 | 20 | 50 | 0 | 70.3098 | 28.8319 | 0.595049 | 0.031536 | 0.08439 | 99.8527 | 0.088046 | 0.069572 | 0.105258 | 0.01741 | 0.054976 | 30 | 30 | 30 | 30 | 30 | 44229.72 | 7801 | 7801 | 7711 | 7708 | 7719 | Au-Ag Alloy (Rob Chapman UoL) | Au-Ag Alloy (Rob Chapman UoL) | HgS | Cu_metal | Pd_metal
RJC136_04_21 | Almond 745337 33866 | 503 | 40 | 20 | 50 | 0 | 67.3668 | 32.3924 | 0.247025 | 0.025484 | 0.049003 | 100.081 | 0.087882 | 0.069614 | 0.105995 | 0.017494 | 0.055248 | 30 | 30 | 30 | 30 | 30 | 44229.72 | 7801 | 7801 | 7711 | 7708 | 7719 | Au-Ag Alloy (Rob Chapman UoL) | Au-Ag Alloy (Rob Chapman UoL) | HgS | Cu_metal | Pd_metal
RJC136_04_22 | Almond 745337 33866 | 504 | 40 | 20 | 50 | 0 | 78.2727 | 22.9638 | 0.263478 | 0.036128 | -0.00249 | 101.534 | 0.088662 | 0.075573 | 0.110677 | 0.017474 | 0.057256 | 30 | 30 | 30 | 30 | 30 | 44229.72 | 7801 | 7801 | 7711 | 7708 | 7719 | Au-Ag Alloy (Rob Chapman UoL) | Au-Ag Alloy (Rob Chapman UoL) | HgS | Cu_metal | Pd_metal
RJC136_04_23a | Almond 745337 33866 | 505 | 40 | 20 | 50 | 0 | 76.9069 | 23.5486 | 0.048866 | 0.034468 | 0.078931 | 100.618 | 0.088482 | 0.073199 | 0.111905 | 0.017524 | 0.056133 | 30 | 30 | 30 | 30 | 30 | 44229.73 | 7801 | 7801 | 7711 | 7708 | 7719 | Au-Ag Alloy (Rob Chapman UoL) | Au-Ag Alloy (Rob Chapman UoL) | HgS | Cu_metal | Pd_metal
RJC136_04_23b | Almond 745337 33866 | 506 | 40 | 20 | 50 | 0 | 75.542 | 24.9115 | 0.01386 | 0.035581 | 0.05458 | 100.558 | 0.087992 | 0.071877 | 0.109646 | 0.017433 | 0.056597 | 30 | 30 | 30 | 30 | 30 | 44229.73 | 7801 | 7801 | 7711 | 7708 | 7719 | Au-Ag Alloy (Rob Chapman UoL) | Au-Ag Alloy (Rob Chapman UoL) | HgS | Cu_metal | Pd_metal
RJC136_04_24 | Almond 745337 33866 | 507 | 40 | 20 | 50 | 0 | 81.7862 | 18.0553 | 0.891518 | 0.032775 | 0.054196 | 100.82 | 0.088809 | 0.075036 | 0.114872 | 0.017495 | 0.05995 | 30 | 30 | 30 | 30 | 30 | 44229.73 | 7801 | 7801 | 7711 | 7708 | 7719 | Au-Ag Alloy (Rob Chapman UoL) | Au-Ag Alloy (Rob Chapman UoL) | HgS | Cu_metal | Pd_metal
RJC136_04_25 | Almond 745337 33866 | 508 | 40 | 20 | 50 | 0 | 63.8566 | 36.1371 | 0.685806 | 0.02216 | 0.007269 | 100.709 | 0.087438 | 0.068643 | 0.102922 | 0.017507 | 0.054248 | 30 | 30 | 30 | 30 | 30 | 44229.73 | 7801 | 7801 | 7711 | 7708 | 7719 | Au-Ag Alloy (Rob Chapman UoL) | Au-Ag Alloy (Rob Chapman UoL) | HgS | Cu_metal | Pd_metal
RJC136_07_01 | Almond, Vein | 509 | 40 | 20 | 50 | 0 | 74.9902 | 25.3853 | -0.00368 | 0.003337 | 0.052505 | 100.428 | 0.088746 | 0.072101 | 0.112988 | 0.017609 | 0.056672 | 30 | 30 | 30 | 30 | 30 | 44229.73 | 7801 | 7801 | 7711 | 7708 | 7719 | Au-Ag Alloy (Rob Chapman UoL) | Au-Ag Alloy (Rob Chapman UoL) | HgS | Cu_metal | Pd_metal
RJC136_07_02 | Almond, Vein | 510 | 40 | 20 | 50 | 0 | 74.2977 | 25.7959 | 0.033469 | 0.021353 | 0.066998 | 100.215 | 0.088023 | 0.072249 | 0.109373 | 0.017524 | 0.055214 | 30 | 30 | 30 | 30 | 30 | 44229.73 | 7801 | 7801 | 7711 | 7708 | 7719 | Au-Ag Alloy (Rob Chapman UoL) | Au-Ag Alloy (Rob Chapman UoL) | HgS | Cu_metal | Pd_metal
RJC136_07_03 | Almond, Vein | 511 | 40 | 20 | 50 | 0 | 71.7061 | 28.3395 | 0.202141 | 0.035943 | 0.055933 | 100.34 | 0.087834 | 0.072022 | 0.106557 | 0.017441 | 0.055023 | 30 | 30 | 30 | 30 | 30 | 44229.73 | 7801 | 7801 | 7711 | 7708 | 7719 | Au-Ag Alloy (Rob Chapman UoL) | Au-Ag Alloy (Rob Chapman UoL) | HgS | Cu_metal | Pd_metal
RJC136_07_04 | Almond, Vein | 512 | 40 | 20 | 50 | 0 | 74.28 | 26.585 | 0.121238 | 0.046188 | 0.021056 | 101.053 | 0.088012 | 0.071921 | 0.108938 | 0.017432 | 0.056723 | 30 | 30 | 30 | 30 | 30 | 44229.73 | 7801 | 7801 | 7711 | 7708 | 7719 | Au-Ag Alloy (Rob Chapman UoL) | Au-Ag Alloy (Rob Chapman UoL) | HgS | Cu_metal | Pd_metal
RJC136_07_05 | Almond, Vein | 513 | 40 | 20 | 50 | 0 | 76.2799 | 24.0824 | 0.023694 | 0.035726 | 0.041329 | 100.463 | 0.088112 | 0.071358 | 0.110536 | 0.017549 | 0.057515 | 30 | 30 | 30 | 30 | 30 | 44229.73 | 7801 | 7801 | 7711 | 7708 | 7719 | Au-Ag Alloy (Rob Chapman UoL) | Au-Ag Alloy (Rob Chapman UoL) | HgS | Cu_metal | Pd_metal
RJC136_07_06 | Almond, Vein | 514 | 40 | 20 | 50 | 0 | 71.6798 | 28.7349 | 0.114436 | 0.023455 | 0.048947 | 100.602 | 0.088024 | 0.071652 | 0.107004 | 0.017579 | 0.055632 | 30 | 30 | 30 | 30 | 30 | 44229.73 | 7801 | 7801 | 7711 | 7708 | 7719 | Au-Ag Alloy (Rob Chapman UoL) | Au-Ag Alloy (Rob Chapman UoL) | HgS | Cu_metal | Pd_metal
RJC136_07_07 | Almond, Vein | 515 | 40 | 20 | 50 | 0 | 93.9505 | 5.96302 | 0.231942 | 0.079876 | 0.119851 | 100.345 | 0.08888 | 0.081735 | 0.121219 | 0.017417 | 0.059522 | 30 | 30 | 30 | 30 | 30 | 44229.74 | 7801 | 7801 | 7711 | 7708 | 7719 | Au-Ag Alloy (Rob Chapman UoL) | Au-Ag Alloy (Rob Chapman UoL) | HgS | Cu_metal | Pd_metal
RJC136_07_08 | Almond, Vein | 516 | 40 | 20 | 50 | 0 | 71.1778 | 28.9992 | 0.136709 | 0.029014 | 0.015724 | 100.359 | 0.088426 | 0.070965 | 0.104238 | 0.01748 | 0.055305 | 30 | 30 | 30 | 30 | 30 | 44229.74 | 7801 | 7801 | 7711 | 7708 | 7719 | Au-Ag Alloy (Rob Chapman UoL) | Au-Ag Alloy (Rob Chapman UoL) | HgS | Cu_metal | Pd_metal
RJC136_07_09 | Almond, Vein | 517 | 40 | 20 | 50 | 0 | 79.4323 | 19.026 | 0.227134 | 0.028885 | 0.05711 | 98.7715 | 0.088065 | 0.074433 | 0.107357 | 0.017374 | 0.057933 | 30 | 30 | 30 | 30 | 30 | 44229.74 | 7801 | 7801 | 7711 | 7708 | 7719 | Au-Ag Alloy (Rob Chapman UoL) | Au-Ag Alloy (Rob Chapman UoL) | HgS | Cu_metal | Pd_metal
RJC136_07_10 | Almond, Vein | 518 | 40 | 20 | 50 | 0 | 76.2843 | 23.8219 | 0.200536 | 0.034268 | 0.047839 | 100.389 | 0.08855 | 0.073293 | 0.112154 | 0.01749 | 0.056314 | 30 | 30 | 30 | 30 | 30 | 44229.74 | 7801 | 7801 | 7711 | 7708 | 7719 | Au-Ag Alloy (Rob Chapman UoL) | Au-Ag Alloy (Rob Chapman UoL) | HgS | Cu_metal | Pd_metal
RJC136_07_11 | Almond, Vein | 519 | 40 | 20 | 50 | 0 | 91.7357 | 8.41247 | -0.01893 | 0.052183 | 0.083559 | 100.265 | 0.08878 | 0.077776 | 0.120293 | 0.017384 | 0.060296 | 30 | 30 | 30 | 30 | 30 | 44229.74 | 7801 | 7801 | 7711 | 7708 | 7719 | Au-Ag Alloy (Rob Chapman UoL) | Au-Ag Alloy (Rob Chapman UoL) | HgS | Cu_metal | Pd_metal
RJC136_07_12 | Almond, Vein | 520 | 40 | 20 | 50 | 0 | 74.0359 | 26.1257 | 0.085386 | 0.029118 | 0.090405 | 100.367 | 0.08827 | 0.073034 | 0.108075 | 0.017396 | 0.054757 | 30 | 30 | 30 | 30 | 30 | 44229.74 | 7801 | 7801 | 7711 | 7708 | 7719 | Au-Ag Alloy (Rob Chapman UoL) | Au-Ag Alloy (Rob Chapman UoL) | HgS | Cu_metal | Pd_metal
RJC136_07_13 | Almond, Vein | 521 | 40 | 20 | 50 | 0 | 77.3788 | 22.5033 | 0.044787 | 0.037808 | 0.041059 | 100.006 | 0.087993 | 0.072968 | 0.113562 | 0.017441 | 0.057723 | 30 | 30 | 30 | 30 | 30 | 44229.74 | 7801 | 7801 | 7711 | 7708 | 7719 | Au-Ag Alloy (Rob Chapman UoL) | Au-Ag Alloy (Rob Chapman UoL) | HgS | Cu_metal | Pd_metal
RJC136_07_14 | Almond, Vein | 522 | 40 | 20 | 50 | 0 | 76.1944 | 24.5884 | 0.102797 | 0.030804 | 0.018741 | 100.935 | 0.08867 | 0.072349 | 0.110341 | 0.017572 | 0.057305 | 30 | 30 | 30 | 30 | 30 | 44229.74 | 7801 | 7801 | 7711 | 7708 | 7719 | Au-Ag Alloy (Rob Chapman UoL) | Au-Ag Alloy (Rob Chapman UoL) | HgS | Cu_metal | Pd_metal
RJC136_07_15 | Almond, Vein | 523 | 40 | 20 | 50 | 0 | 75.929 | 24.1691 | 0.120129 | 0.037166 | 0.065762 | 100.321 | 0.088341 | 0.070912 | 0.111324 | 0.017474 | 0.055542 | 30 | 30 | 30 | 30 | 30 | 44229.74 | 7801 | 7801 | 7711 | 7708 | 7719 | Au-Ag Alloy (Rob Chapman UoL) | Au-Ag Alloy (Rob Chapman UoL) | HgS | Cu_metal | Pd_metal
RJC136_07_16 | Almond, Vein | 524 | 40 | 20 | 50 | 0 | 63.8802 | 34.4968 | 1.67275 | 0.028596 | 0.053738 | 100.132 | 0.087811 | 0.068313 | 0.103742 | 0.017448 | 0.052594 | 30 | 30 | 30 | 30 | 30 | 44229.75 | 7801 | 7801 | 7711 | 7708 | 7719 | Au-Ag Alloy (Rob Chapman UoL) | Au-Ag Alloy (Rob Chapman UoL) | HgS | Cu_metal | Pd_metal
RJC136_07_17 | Almond, Vein | 525 | 40 | 20 | 50 | 0 | 71.0049 | 29.1156 | -0.00166 | 0.031618 | 0.046311 | 100.197 | 0.088073 | 0.069352 | 0.108759 | 0.017519 | 0.055176 | 30 | 30 | 30 | 30 | 30 | 44229.75 | 7801 | 7801 | 7711 | 7708 | 7719 | Au-Ag Alloy (Rob Chapman UoL) | Au-Ag Alloy (Rob Chapman UoL) | HgS | Cu_metal | Pd_metal
RJC136_07_18 | Almond, Vein | 526 | 40 | 20 | 50 | 0 | 73.4509 | 26.7584 | 0.129226 | 0.029125 | 0.017206 | 100.385 | 0.088186 | 0.07049 | 0.109385 | 0.017423 | 0.056266 | 30 | 30 | 30 | 30 | 30 | 44229.75 | 7801 | 7801 | 7711 | 7708 | 7719 | Au-Ag Alloy (Rob Chapman UoL) | Au-Ag Alloy (Rob Chapman UoL) | HgS | Cu_metal | Pd_metal
RJC136_07_19 | Almond, Vein | 527 | 40 | 20 | 50 | 0 | 72.8146 | 27.3773 | 0.28151 | 0.020109 | 0.092295 | 100.586 | 0.088261 | 0.073028 | 0.10735 | 0.017472 | 0.052808 | 30 | 30 | 30 | 30 | 30 | 44229.75 | 7801 | 7801 | 7711 | 7708 | 7719 | Au-Ag Alloy (Rob Chapman UoL) | Au-Ag Alloy (Rob Chapman UoL) | HgS | Cu_metal | Pd_metal
RJC136_07_20 | Almond, Vein | 528 | 40 | 20 | 50 | 0 | 86.7392 | 13.5672 | 0.137118 | 0.060147 | 0.101671 | 100.605 | 0.088817 | 0.075911 | 0.115171 | 0.017461 | 0.057608 | 30 | 30 | 30 | 30 | 30 | 44229.75 | 7801 | 7801 | 7711 | 7708 | 7719 | Au-Ag Alloy (Rob Chapman UoL) | Au-Ag Alloy (Rob Chapman UoL) | HgS | Cu_metal | Pd_metal
RJC136_07_21 | Almond, Vein | 529 | 40 | 20 | 50 | 0 | 75.1451 | 25.3796 | 0.024279 | 0.031173 | 0.064046 | 100.644 | 0.088176 | 0.071638 | 0.110058 | 0.017526 | 0.056132 | 30 | 30 | 30 | 30 | 30 | 44229.75 | 7801 | 7801 | 7711 | 7708 | 7719 | Au-Ag Alloy (Rob Chapman UoL) | Au-Ag Alloy (Rob Chapman UoL) | HgS | Cu_metal | Pd_metal
RJC136_07_22 | Almond, Vein | 530 | 40 | 20 | 50 | 0 | 72.8255 | 27.2984 | 0.082987 | 0.015188 | 0.056956 | 100.279 | 0.088551 | 0.072107 | 0.108642 | 0.017571 | 0.055626 | 30 | 30 | 30 | 30 | 30 | 44229.75 | 7801 | 7801 | 7711 | 7708 | 7719 | Au-Ag Alloy (Rob Chapman UoL) | Au-Ag Alloy (Rob Chapman UoL) | HgS | Cu_metal | Pd_metal
RJC136_07_23 | Almond, Vein | 531 | 40 | 20 | 50 | 0 | 82.5399 | 18.5011 | 0.294668 | 0.025875 | 0.084164 | 101.446 | 0.089246 | 0.074121 | 0.111835 | 0.017547 | 0.057774 | 30 | 30 | 30 | 30 | 30 | 44229.75 | 7801 | 7801 | 7711 | 7708 | 7719 | Au-Ag Alloy (Rob Chapman UoL) | Au-Ag Alloy (Rob Chapman UoL) | HgS | Cu_metal | Pd_metal
RJC136_07_24 | Almond, Vein | 532 | 40 | 20 | 50 | 0 | 77.9599 | 21.7836 | -0.11825 | 0.044671 | 0.051682 | 99.7215 | 0.088624 | 0.073259 | 0.112801 | 0.017347 | 0.056336 | 30 | 30 | 30 | 30 | 30 | 44229.75 | 7801 | 7801 | 7711 | 7708 | 7719 | Au-Ag Alloy (Rob Chapman UoL) | Au-Ag Alloy (Rob Chapman UoL) | HgS | Cu_metal | Pd_metal
RJC137_05_01 | Almond @Vein | 533 | 40 | 20 | 50 | 0 | 71.578 | 26.128 | 2.44319 | 0.031793 | 0.052783 | 100.234 | 0.088226 | 0.070332 | 0.107795 | 0.017444 | 0.056336 | 30 | 30 | 30 | 30 | 30 | 44229.76 | 7801 | 7801 | 7711 | 7708 | 7719 | Au-Ag Alloy (Rob Chapman UoL) | Au-Ag Alloy (Rob Chapman UoL) | HgS | Cu_metal | Pd_metal
RJC137_05_02a | Almond @Vein | 534 | 40 | 20 | 50 | 0 | 79.922 | 20.1226 | 0.120968 | 0.044191 | 0.040351 | 100.25 | 0.088709 | 0.074064 | 0.113242 | 0.017451 | 0.059939 | 30 | 30 | 30 | 30 | 30 | 44229.76 | 7801 | 7801 | 7711 | 7708 | 7719 | Au-Ag Alloy (Rob Chapman UoL) | Au-Ag Alloy (Rob Chapman UoL) | HgS | Cu_metal | Pd_metal
RJC137_05_02b | Almond @Vein | 535 | 40 | 20 | 50 | 0 | 79.6891 | 20.4271 | 0.089708 | 0.020429 | 0.007993 | 100.234 | 0.088924 | 0.074199 | 0.113463 | 0.017538 | 0.058792 | 30 | 30 | 30 | 30 | 30 | 44229.76 | 7801 | 7801 | 7711 | 7708 | 7719 | Au-Ag Alloy (Rob Chapman UoL) | Au-Ag Alloy (Rob Chapman UoL) | HgS | Cu_metal | Pd_metal
RJC137_05_03 | Almond @Vein | 536 | 40 | 20 | 50 | 0 | 68.2032 | 32.2799 | 0.106977 | 0.035212 | 0.069973 | 100.695 | 0.088023 | 0.070077 | 0.105651 | 0.017501 | 0.054992 | 30 | 30 | 30 | 30 | 30 | 44229.76 | 7801 | 7801 | 7711 | 7708 | 7719 | Au-Ag Alloy (Rob Chapman UoL) | Au-Ag Alloy (Rob Chapman UoL) | HgS | Cu_metal | Pd_metal
RJC137_05_04 | Almond @Vein | 537 | 40 | 20 | 50 | 0 | 76.3233 | 23.9236 | 0.026554 | 0.039543 | 0.034278 | 100.347 | 0.088539 | 0.072699 | 0.112403 | 0.017499 | 0.057782 | 30 | 30 | 30 | 30 | 30 | 44229.76 | 7801 | 7801 | 7711 | 7708 | 7719 | Au-Ag Alloy (Rob Chapman UoL) | Au-Ag Alloy (Rob Chapman UoL) | HgS | Cu_metal | Pd_metal
RJC137_05_05 | Almond @Vein | 538 | 40 | 20 | 50 | 0 | 62.8014 | 36.1103 | 0.370248 | 0.027925 | 0.059146 | 99.369 | 0.087323 | 0.067112 | 0.103241 | 0.017456 | 0.053306 | 30 | 30 | 30 | 30 | 30 | 44229.76 | 7801 | 7801 | 7711 | 7708 | 7719 | Au-Ag Alloy (Rob Chapman UoL) | Au-Ag Alloy (Rob Chapman UoL) | HgS | Cu_metal | Pd_metal
RJC137_05_06 | Almond @Vein | 539 | 40 | 20 | 50 | 0 | 77.0463 | 23.4002 | 0.116248 | 0.048829 | 0.112081 | 100.724 | 0.088026 | 0.072655 | 0.108902 | 0.017479 | 0.055444 | 30 | 30 | 30 | 30 | 30 | 44229.76 | 7801 | 7801 | 7711 | 7708 | 7719 | Au-Ag Alloy (Rob Chapman UoL) | Au-Ag Alloy (Rob Chapman UoL) | HgS | Cu_metal | Pd_metal
RJC137_05_07 | Almond @Vein | 540 | 40 | 20 | 50 | 0 | 68.7503 | 31.3595 | -0.09933 | 0.028144 | 0.038281 | 100.077 | 0.087616 | 0.068519 | 0.107398 | 0.017482 | 0.055733 | 30 | 30 | 30 | 30 | 30 | 44229.76 | 7801 | 7801 | 7711 | 7708 | 7719 | Au-Ag Alloy (Rob Chapman UoL) | Au-Ag Alloy (Rob Chapman UoL) | HgS | Cu_metal | Pd_metal
RJC137_05_08 | Almond @Vein | 541 | 40 | 20 | 50 | 0 | 89.881 | 10.568 | 0.07267 | 0.041366 | 0.042738 | 100.606 | 0.088527 | 0.077775 | 0.118471 | 0.017522 | 0.061769 | 30 | 30 | 30 | 30 | 30 | 44229.76 | 7801 | 7801 | 7711 | 7708 | 7719 | Au-Ag Alloy (Rob Chapman UoL) | Au-Ag Alloy (Rob Chapman UoL) | HgS | Cu_metal | Pd_metal
RJC137_05_09a | Almond @Vein | 542 | 40 | 20 | 50 | 0 | 77.2675 | 22.9736 | 0.131709 | 0.016066 | 0.052659 | 100.442 | 0.088508 | 0.073128 | 0.110596 | 0.017592 | 0.058157 | 30 | 30 | 30 | 30 | 30 | 44229.77 | 7801 | 7801 | 7711 | 7708 | 7719 | Au-Ag Alloy (Rob Chapman UoL) | Au-Ag Alloy (Rob Chapman UoL) | HgS | Cu_metal | Pd_metal
RJC137_05_09b | Almond @Vein | 543 | 40 | 20 | 50 | 0 | 77.1389 | 23.1927 | 0.13145 | 0.037262 | 0.041572 | 100.542 | 0.088257 | 0.071302 | 0.1104 | 0.017457 | 0.057239 | 30 | 30 | 30 | 30 | 30 | 44229.77 | 7801 | 7801 | 7711 | 7708 | 7719 | Au-Ag Alloy (Rob Chapman UoL) | Au-Ag Alloy (Rob Chapman UoL) | HgS | Cu_metal | Pd_metal
RJC137_05_10 | Almond @Vein | 544 | 40 | 20 | 50 | 0 | 78.2009 | 21.5201 | 0.144365 | 0.031008 | 0.096258 | 99.9926 | 0.088119 | 0.074076 | 0.110116 | 0.017507 | 0.057152 | 30 | 30 | 30 | 30 | 30 | 44229.77 | 7801 | 7801 | 7711 | 7708 | 7719 | Au-Ag Alloy (Rob Chapman UoL) | Au-Ag Alloy (Rob Chapman UoL) | HgS | Cu_metal | Pd_metal
RJC137_05_11 | Almond @Vein | 545 | 40 | 20 | 50 | 0 | 90.3595 | 10.7019 | 0.025059 | 0.069812 | 0.029441 | 101.186 | 0.088583 | 0.076786 | 0.117618 | 0.017489 | 0.061757 | 30 | 30 | 30 | 30 | 30 | 44229.77 | 7801 | 7801 | 7711 | 7708 | 7719 | Au-Ag Alloy (Rob Chapman UoL) | Au-Ag Alloy (Rob Chapman UoL) | HgS | Cu_metal | Pd_metal
RJC137_05_12 | Almond @Vein | 546 | 40 | 20 | 50 | 0 | 82.0533 | 18.0036 | 0.083502 | 0.037204 | 0.064281 | 100.242 | 0.088585 | 0.076574 | 0.112861 | 0.017478 | 0.056488 | 30 | 30 | 30 | 30 | 30 | 44229.77 | 7801 | 7801 | 7711 | 7708 | 7719 | Au-Ag Alloy (Rob Chapman UoL) | Au-Ag Alloy (Rob Chapman UoL) | HgS | Cu_metal | Pd_metal
RJC137_05_13 | Almond @Vein | 547 | 40 | 20 | 50 | 0 | 38.1248 | 58.9312 | 0.48958 | 0.040273 | 0.075843 | 97.6617 | 0.086164 | 0.059043 | 0.088558 | 0.017393 | 0.047167 | 30 | 30 | 30 | 30 | 30 | 44229.77 | 7801 | 7801 | 7711 | 7708 | 7719 | Au-Ag Alloy (Rob Chapman UoL) | Au-Ag Alloy (Rob Chapman UoL) | HgS | Cu_metal | Pd_metal
RJC137_05_14 | Almond @Vein | 548 | 40 | 20 | 50 | 0 | 70.7501 | 29.298 | -0.06103 | 0.024889 | 0.037531 | 100.05 | 0.087709 | 0.068936 | 0.108415 | 0.017456 | 0.055229 | 30 | 30 | 30 | 30 | 30 | 44229.77 | 7801 | 7801 | 7711 | 7708 | 7719 | Au-Ag Alloy (Rob Chapman UoL) | Au-Ag Alloy (Rob Chapman UoL) | HgS | Cu_metal | Pd_metal
RJC137_02_01 | Almond 74557 33866 | 549 | 40 | 20 | 50 | 0 | 73.5513 | 27.0614 | 0.047243 | 0.037103 | 0.033657 | 100.731 | 0.088341 | 0.071031 | 0.108314 | 0.017484 | 0.056282 | 30 | 30 | 30 | 30 | 30 | 44229.77 | 7801 | 7801 | 7711 | 7708 | 7719 | Au-Ag Alloy (Rob Chapman UoL) | Au-Ag Alloy (Rob Chapman UoL) | HgS | Cu_metal | Pd_metal
RJC137_02_02 | Almond 74557 33866 | 550 | 40 | 20 | 50 | 0 | 80.2504 | 20.1797 | 0.013648 | 0.030508 | 0.103735 | 100.578 | 0.08873 | 0.073582 | 0.112718 | 0.017403 | 0.056882 | 30 | 30 | 30 | 30 | 30 | 44229.77 | 7801 | 7801 | 7711 | 7708 | 7719 | Au-Ag Alloy (Rob Chapman UoL) | Au-Ag Alloy (Rob Chapman UoL) | HgS | Cu_metal | Pd_metal
RJC137_02_03 | Almond 74557 33866 | 551 | 40 | 20 | 50 | 0 | 66.7701 | 33.3933 | -0.04589 | 0.04093 | 0.061532 | 100.22 | 0.087559 | 0.068006 | 0.105226 | 0.017504 | 0.052744 | 30 | 30 | 30 | 30 | 30 | 44229.78 | 7801 | 7801 | 7711 | 7708 | 7719 | Au-Ag Alloy (Rob Chapman UoL) | Au-Ag Alloy (Rob Chapman UoL) | HgS | Cu_metal | Pd_metal
RJC137_02_04 | Almond 74557 33866 | 552 | 40 | 20 | 50 | 0 | 77.8966 | 23.0147 | 0.096927 | 0.037474 | 0.083217 | 101.129 | 0.088456 | 0.072176 | 0.111849 | 0.01747 | 0.056836 | 30 | 30 | 30 | 30 | 30 | 44229.78 | 7801 | 7801 | 7711 | 7708 | 7719 | Au-Ag Alloy (Rob Chapman UoL) | Au-Ag Alloy (Rob Chapman UoL) | HgS | Cu_metal | Pd_metal
RJC137_02_05 | Almond 74557 33866 | 553 | 40 | 20 | 50 | 0 | 71.1953 | 29.5527 | 0.29284 | 0.032461 | 0.064371 | 101.138 | 0.087731 | 0.069629 | 0.105364 | 0.017456 | 0.055647 | 30 | 30 | 30 | 30 | 30 | 44229.78 | 7801 | 7801 | 7711 | 7708 | 7719 | Au-Ag Alloy (Rob Chapman UoL) | Au-Ag Alloy (Rob Chapman UoL) | HgS | Cu_metal | Pd_metal
RJC137_02_06 | Almond 74557 33866 | 554 | 40 | 20 | 50 | 0 | 90.2193 | 9.3549 | 0.017548 | 0.097938 | 0.049351 | 99.739 | 0.088552 | 0.075809 | 0.117639 | 0.017422 | 0.060979 | 30 | 30 | 30 | 30 | 30 | 44229.78 | 7801 | 7801 | 7711 | 7708 | 7719 | Au-Ag Alloy (Rob Chapman UoL) | Au-Ag Alloy (Rob Chapman UoL) | HgS | Cu_metal | Pd_metal
RJC137_02_07 | Almond 74557 33866 | 555 | 40 | 20 | 50 | 0 | 70.2643 | 30.0225 | 0.360962 | 0.037112 | 0.112014 | 100.797 | 0.088393 | 0.068886 | 0.104844 | 0.017452 | 0.053842 | 30 | 30 | 30 | 30 | 30 | 44229.78 | 7801 | 7801 | 7711 | 7708 | 7719 | Au-Ag Alloy (Rob Chapman UoL) | Au-Ag Alloy (Rob Chapman UoL) | HgS | Cu_metal | Pd_metal
RJC137_02_08 | Almond 74557 33866 | 556 | 40 | 20 | 50 | 0 | 77.2973 | 22.9255 | 0.11453 | 0.025616 | 0.079955 | 100.443 | 0.088385 | 0.071539 | 0.110289 | 0.017534 | 0.056965 | 30 | 30 | 30 | 30 | 30 | 44229.78 | 7801 | 7801 | 7711 | 7708 | 7719 | Au-Ag Alloy (Rob Chapman UoL) | Au-Ag Alloy (Rob Chapman UoL) | HgS | Cu_metal | Pd_metal
RJC137_02_09 | Almond 74557 33866 | 557 | 40 | 20 | 50 | 0 | 81.2438 | 18.7461 | 0.25967 | 0.039544 | 0.071331 | 100.361 | 0.088595 | 0.072915 | 0.113559 | 0.017475 | 0.060231 | 30 | 30 | 30 | 30 | 30 | 44229.78 | 7801 | 7801 | 7711 | 7708 | 7719 | Au-Ag Alloy (Rob Chapman UoL) | Au-Ag Alloy (Rob Chapman UoL) | HgS | Cu_metal | Pd_metal
RJC137_02_10 | Almond 74557 33866 | 558 | 40 | 20 | 50 | 0 | 79.3255 | 20.8622 | 0.091645 | 0.032341 | 0.061239 | 100.373 | 0.088885 | 0.072333 | 0.112216 | 0.017473 | 0.058098 | 30 | 30 | 30 | 30 | 30 | 44229.78 | 7801 | 7801 | 7711 | 7708 | 7719 | Au-Ag Alloy (Rob Chapman UoL) | Au-Ag Alloy (Rob Chapman UoL) | HgS | Cu_metal | Pd_metal
RJC137_02_11 | Almond 74557 33866 | 559 | 40 | 20 | 50 | 0 | 74.0783 | 25.7505 | 0.091733 | 0.034867 | 0.058762 | 100.014 | 0.088108 | 0.072193 | 0.108253 | 0.017434 | 0.05677 | 30 | 30 | 30 | 30 | 30 | 44229.78 | 7801 | 7801 | 7711 | 7708 | 7719 | Au-Ag Alloy (Rob Chapman UoL) | Au-Ag Alloy (Rob Chapman UoL) | HgS | Cu_metal | Pd_metal
RJC137_02_12 | Almond 74557 33866 | 560 | 40 | 20 | 50 | 0 | 74.0222 | 21.6716 | 0.944748 | 0.034621 | 0.040415 | 96.7135 | 0.087186 | 0.069992 | 0.103843 | 0.017272 | 0.059635 | 30 | 30 | 30 | 30 | 30 | 44229.79 | 7801 | 7801 | 7711 | 7708 | 7719 | Au-Ag Alloy (Rob Chapman UoL) | Au-Ag Alloy (Rob Chapman UoL) | HgS | Cu_metal | Pd_metal
RJC137_02_13 | Almond 74557 33866 | 561 | 40 | 20 | 50 | 0 | 70.7503 | 28.7979 | 0.322124 | 0.03945 | 0.045766 | 99.9555 | 0.08811 | 0.069312 | 0.105603 | 0.017509 | 0.055324 | 30 | 30 | 30 | 30 | 30 | 44229.79 | 7801 | 7801 | 7711 | 7708 | 7719 | Au-Ag Alloy (Rob Chapman UoL) | Au-Ag Alloy (Rob Chapman UoL) | HgS | Cu_metal | Pd_metal
RJC137_02_14 | Almond 74557 33866 | 562 | 40 | 20 | 50 | 0 | 64.9664 | 32.6734 | 2.49171 | 0.042885 | 0.0446 | 100.219 | 0.087302 | 0.068362 | 0.103087 | 0.017454 | 0.055153 | 30 | 30 | 30 | 30 | 30 | 44229.7875 | 7801 | 7801 | 7711 | 7708 | 7719 | Au-Ag Alloy (Rob Chapman UoL) | Au-Ag Alloy (Rob Chapman UoL) | HgS | Cu_metal | Pd_metal
RJC137_02_15 | Almond 74557 33866 | 563 | 40 | 20 | 50 | 0 | 75.2829 | 23.9102 | 0.814274 | 0.016347 | 0.054252 | 100.078 | 0.088378 | 0.071695 | 0.111882 | 0.017524 | 0.056184 | 30 | 30 | 30 | 30 | 30 | 44229.79 | 7801 | 7801 | 7711 | 7708 | 7719 | Au-Ag Alloy (Rob Chapman UoL) | Au-Ag Alloy (Rob Chapman UoL) | HgS | Cu_metal | Pd_metal
RJC137_02_16 | Almond 74557 33866 | 564 | 40 | 20 | 50 | 0 | 82.3484 | 17.6587 | 0.119343 | 0.04624 | 0.055048 | 100.228 | 0.088787 | 0.075092 | 0.115857 | 0.017434 | 0.058605 | 30 | 30 | 30 | 30 | 30 | 44229.79 | 7801 | 7801 | 7711 | 7708 | 7719 | Au-Ag Alloy (Rob Chapman UoL) | Au-Ag Alloy (Rob Chapman UoL) | HgS | Cu_metal | Pd_metal
RJC137_02_17 | Almond 74557 33866 | 565 | 40 | 20 | 50 | 0 | 79.2384 | 20.8667 | 0.117325 | 0.028587 | 0.019803 | 100.271 | 0.088365 | 0.074413 | 0.112648 | 0.01743 | 0.058841 | 30 | 30 | 30 | 30 | 30 | 44229.79 | 7801 | 7801 | 7711 | 7708 | 7719 | Au-Ag Alloy (Rob Chapman UoL) | Au-Ag Alloy (Rob Chapman UoL) | HgS | Cu_metal | Pd_metal
RJC137_02_18 | Almond 74557 33866 | 566 | 40 | 20 | 50 | 0 | 89.2009 | 10.7141 | 0.076564 | 0.052899 | 0.063655 | 100.108 | 0.088547 | 0.077962 | 0.118607 | 0.017397 | 0.061252 | 30 | 30 | 30 | 30 | 30 | 44229.79 | 7801 | 7801 | 7711 | 7708 | 7719 | Au-Ag Alloy (Rob Chapman UoL) | Au-Ag Alloy (Rob Chapman UoL) | HgS | Cu_metal | Pd_metal
RJC137_02_19a | Almond 74557 33866 | 567 | 40 | 20 | 50 | 0 | 89.7949 | 10.2019 | 0.392611 | 0.057047 | 0.037219 | 100.484 | 0.088753 | 0.077054 | 0.119044 | 0.017451 | 0.062584 | 30 | 30 | 30 | 30 | 30 | 44229.79 | 7801 | 7801 | 7711 | 7708 | 7719 | Au-Ag Alloy (Rob Chapman UoL) | Au-Ag Alloy (Rob Chapman UoL) | HgS | Cu_metal | Pd_metal
RJC137_02_19b | Almond 74557 33866 | 568 | 40 | 20 | 50 | 0 | 89.6616 | 10.1008 | 0.326492 | 0.044259 | 0.096117 | 100.229 | 0.08914 | 0.07664 | 0.118572 | 0.017492 | 0.059927 | 30 | 30 | 30 | 30 | 30 | 44229.79 | 7801 | 7801 | 7711 | 7708 | 7719 | Au-Ag Alloy (Rob Chapman UoL) | Au-Ag Alloy (Rob Chapman UoL) | HgS | Cu_metal | Pd_metal
RJC137_02_20 | Almond 74557 33866 | 569 | 40 | 20 | 50 | 0 | 89.4999 | 10.2992 | 0.335366 | 0.05827 | 0.010579 | 100.203 | 0.088791 | 0.078071 | 0.117948 | 0.017468 | 0.06234 | 30 | 30 | 30 | 30 | 30 | 44229.8 | 7801 | 7801 | 7711 | 7708 | 7719 | Au-Ag Alloy (Rob Chapman UoL) | Au-Ag Alloy (Rob Chapman UoL) | HgS | Cu_metal | Pd_metal
RJC137_02_21a | Almond 74557 33866 | 570 | 40 | 20 | 50 | 0 | 76.6998 | 23.8269 | 0.109003 | 0.021416 | 0.039503 | 100.697 | 0.08809 | 0.072681 | 0.1117 | 0.01756 | 0.057824 | 30 | 30 | 30 | 30 | 30 | 44229.8 | 7801 | 7801 | 7711 | 7708 | 7719 | Au-Ag Alloy (Rob Chapman UoL) | Au-Ag Alloy (Rob Chapman UoL) | HgS | Cu_metal | Pd_metal
RJC137_02_21b | Almond 74557 33866 | 571 | 40 | 20 | 50 | 0 | 76.2881 | 23.3364 | 0.637131 | 0.029557 | 0.109503 | 100.401 | 0.087933 | 0.072391 | 0.110985 | 0.017487 | 0.055421 | 30 | 30 | 30 | 30 | 30 | 44229.8 | 7801 | 7801 | 7711 | 7708 | 7719 | Au-Ag Alloy (Rob Chapman UoL) | Au-Ag Alloy (Rob Chapman UoL) | HgS | Cu_metal | Pd_metal
RJC137_02_22 | Almond 74557 33866 | 572 | 40 | 20 | 50 | 0 | 77.0831 | 23.205 | 0.004786 | 0.032625 | 0.062335 | 100.388 | 0.088361 | 0.071598 | 0.112085 | 0.017419 | 0.058079 | 30 | 30 | 30 | 30 | 30 | 44229.8 | 7801 | 7801 | 7711 | 7708 | 7719 | Au-Ag Alloy (Rob Chapman UoL) | Au-Ag Alloy (Rob Chapman UoL) | HgS | Cu_metal | Pd_metal
RJC137_02_23 | Almond 74557 33866 | 573 | 40 | 20 | 50 | 0 | 69.0102 | 30.9578 | 0.048524 | 0.04878 | 0.058164 | 100.123 | 0.087779 | 0.069754 | 0.104546 | 0.017391 | 0.053675 | 30 | 30 | 30 | 30 | 30 | 44229.8 | 7801 | 7801 | 7711 | 7708 | 7719 | Au-Ag Alloy (Rob Chapman UoL) | Au-Ag Alloy (Rob Chapman UoL) | HgS | Cu_metal | Pd_metal
RJC137_02_24 | Almond 74557 33866 | 574 | 40 | 20 | 50 | 0 | 77.6102 | 22.1272 | 0.408236 | 0.034083 | 0.08424 | 100.264 | 0.088767 | 0.071792 | 0.113264 | 0.017483 | 0.056864 | 30 | 30 | 30 | 30 | 30 | 44229.8 | 7801 | 7801 | 7711 | 7708 | 7719 | Au-Ag Alloy (Rob Chapman UoL) | Au-Ag Alloy (Rob Chapman UoL) | HgS | Cu_metal | Pd_metal
RJC137_02_25 | Almond 74557 33866 | 575 | 40 | 20 | 50 | 0 | 80.4294 | 19.3178 | 0.194333 | 0.031014 | 0.048524 | 100.021 | 0.088078 | 0.073825 | 0.111 | 0.01748 | 0.05844 | 30 | 30 | 30 | 30 | 30 | 44229.8 | 7801 | 7801 | 7711 | 7708 | 7719 | Au-Ag Alloy (Rob Chapman UoL) | Au-Ag Alloy (Rob Chapman UoL) | HgS | Cu_metal | Pd_metal
RJC137_03_01 | Almond 74557 33866 | 576 | 40 | 20 | 50 | 0 | 66.6914 | 32.0899 | 1.13081 | 0.019064 | 0.030103 | 99.9613 | 0.088029 | 0.069586 | 0.104876 | 0.017502 | 0.054593 | 30 | 30 | 30 | 30 | 30 | 44229.8 | 7801 | 7801 | 7711 | 7708 | 7719 | Au-Ag Alloy (Rob Chapman UoL) | Au-Ag Alloy (Rob Chapman UoL) | HgS | Cu_metal | Pd_metal
RJC137_03_02 | Almond 74557 33866 | 577 | 40 | 20 | 50 | 0 | 54.966 | 42.6085 | 2.60298 | 0.027671 | 0.020675 | 100.226 | 0.087234 | 0.063423 | 0.09768 | 0.017579 | 0.052686 | 30 | 30 | 30 | 30 | 30 | 44229.8 | 7801 | 7801 | 7711 | 7708 | 7719 | Au-Ag Alloy (Rob Chapman UoL) | Au-Ag Alloy (Rob Chapman UoL) | HgS | Cu_metal | Pd_metal
RJC137_03_03 | Almond 74557 33866 | 578 | 40 | 20 | 50 | 0 | 69.3448 | 28.7647 | 2.55928 | 0.015674 | 0.005688 | 100.69 | 0.088203 | 0.069183 | 0.106995 | 0.017492 | 0.056502 | 30 | 30 | 30 | 30 | 30 | 44229.8 | 7801 | 7801 | 7711 | 7708 | 7719 | Au-Ag Alloy (Rob Chapman UoL) | Au-Ag Alloy (Rob Chapman UoL) | HgS | Cu_metal | Pd_metal
RJC137_03_04 | Almond 74557 33866 | 579 | 40 | 20 | 50 | 0 | 75.7621 | 23.9465 | 0.515603 | 0.036903 | 0.018137 | 100.279 | 0.088186 | 0.07188 | 0.107028 | 0.017399 | 0.059118 | 30 | 30 | 30 | 30 | 30 | 44229.81 | 7801 | 7801 | 7711 | 7708 | 7719 | Au-Ag Alloy (Rob Chapman UoL) | Au-Ag Alloy (Rob Chapman UoL) | HgS | Cu_metal | Pd_metal
RJC137_03_05 | Almond 74557 33866 | 580 | 40 | 20 | 50 | 0 | 69.4299 | 30.964 | 0.030114 | 0.033493 | 0.066261 | 100.524 | 0.088589 | 0.069302 | 0.107582 | 0.017558 | 0.054652 | 30 | 30 | 30 | 30 | 30 | 44229.81 | 7801 | 7801 | 7711 | 7708 | 7719 | Au-Ag Alloy (Rob Chapman UoL) | Au-Ag Alloy (Rob Chapman UoL) | HgS | Cu_metal | Pd_metal
RJC137_03_06 | Almond 74557 33866 | 581 | 40 | 20 | 50 | 0 | 69.7612 | 30.4116 | 0.140739 | 0.031169 | 0.084458 | 100.429 | 0.088241 | 0.070731 | 0.105209 | 0.017502 | 0.055127 | 30 | 30 | 30 | 30 | 30 | 44229.81 | 7801 | 7801 | 7711 | 7708 | 7719 | Au-Ag Alloy (Rob Chapman UoL) | Au-Ag Alloy (Rob Chapman UoL) | HgS | Cu_metal | Pd_metal
RJC137_03_07 | Almond 74557 33866 | 582 | 40 | 20 | 50 | 0 | 76.7918 | 23.6123 | 0.39586 | 0.0404 | 0.014303 | 100.855 | 0.088215 | 0.071751 | 0.108519 | 0.017468 | 0.058206 | 30 | 30 | 30 | 30 | 30 | 44229.81 | 7801 | 7801 | 7711 | 7708 | 7719 | Au-Ag Alloy (Rob Chapman UoL) | Au-Ag Alloy (Rob Chapman UoL) | HgS | Cu_metal | Pd_metal
RJC137_03_08 | Almond 74557 33866 | 583 | 40 | 20 | 50 | 0 | 76.6324 | 23.6421 | -0.04795 | 0.013633 | 0.038889 | 100.279 | 0.088647 | 0.070597 | 0.111778 | 0.017555 | 0.057199 | 30 | 30 | 30 | 30 | 30 | 44229.81 | 7801 | 7801 | 7711 | 7708 | 7719 | Au-Ag Alloy (Rob Chapman UoL) | Au-Ag Alloy (Rob Chapman UoL) | HgS | Cu_metal | Pd_metal
RJC137_03_09 | Almond 74557 33866 | 584 | 40 | 20 | 50 | 0 | 70.5345 | 29.1746 | 0.26848 | 0.014066 | 0.055688 | 100.047 | 0.088304 | 0.070097 | 0.105457 | 0.017521 | 0.055469 | 30 | 30 | 30 | 30 | 30 | 44229.81 | 7801 | 7801 | 7711 | 7708 | 7719 | Au-Ag Alloy (Rob Chapman UoL) | Au-Ag Alloy (Rob Chapman UoL) | HgS | Cu_metal | Pd_metal
RJC137_03_10 | Almond 74557 33866 | 585 | 40 | 20 | 50 | 0 | 61.3853 | 36.6725 | 2.30869 | 0.031448 | 0.016731 | 100.415 | 0.087635 | 0.066731 | 0.102211 | 0.017448 | 0.054439 | 30 | 30 | 30 | 30 | 30 | 44229.81 | 7801 | 7801 | 7711 | 7708 | 7719 | Au-Ag Alloy (Rob Chapman UoL) | Au-Ag Alloy (Rob Chapman UoL) | HgS | Cu_metal | Pd_metal
RJC137_03_11 | Almond 74557 33866 | 586 | 40 | 20 | 50 | 0 | 70.9772 | 29.5345 | 0.054618 | 0.029741 | 0.046268 | 100.642 | 0.087944 | 0.069663 | 0.108018 | 0.01737 | 0.056536 | 30 | 30 | 30 | 30 | 30 | 44229.81 | 7801 | 7801 | 7711 | 7708 | 7719 | Au-Ag Alloy (Rob Chapman UoL) | Au-Ag Alloy (Rob Chapman UoL) | HgS | Cu_metal | Pd_metal
RJC137_03_12 | Almond 74557 33866 | 587 | 40 | 20 | 50 | 0 | 70.4884 | 29.4822 | 0.212129 | 0.04396 | 0.032512 | 100.259 | 0.087556 | 0.070722 | 0.106624 | 0.017343 | 0.054967 | 30 | 30 | 30 | 30 | 30 | 44229.81 | 7801 | 7801 | 7711 | 7708 | 7719 | Au-Ag Alloy (Rob Chapman UoL) | Au-Ag Alloy (Rob Chapman UoL) | HgS | Cu_metal | Pd_metal
RJC137_03_13 | Almond 74557 33866 | 588 | 40 | 20 | 50 | 0 | 74.4805 | 25.856 | 0.022719 | 0.034062 | 0.066461 | 100.46 | 0.08803 | 0.071707 | 0.108804 | 0.017456 | 0.055081 | 30 | 30 | 30 | 30 | 30 | 44229.82 | 7801 | 7801 | 7711 | 7708 | 7719 | Au-Ag Alloy (Rob Chapman UoL) | Au-Ag Alloy (Rob Chapman UoL) | HgS | Cu_metal | Pd_metal
RJC137_03_14 | Almond 74557 33866 | 589 | 40 | 20 | 50 | 0 | 72.531 | 27.6801 | 0.085115 | 0.023863 | 0.044888 | 100.365 | 0.088533 | 0.070588 | 0.107669 | 0.017501 | 0.056604 | 30 | 30 | 30 | 30 | 30 | 44229.82 | 7801 | 7801 | 7711 | 7708 | 7719 | Au-Ag Alloy (Rob Chapman UoL) | Au-Ag Alloy (Rob Chapman UoL) | HgS | Cu_metal | Pd_metal
RJC137_03_15 | Almond 74557 33866 | 590 | 40 | 20 | 50 | 0 | 73.0163 | 27.5654 | 0.230965 | 0.029892 | 0.045584 | 100.888 | 0.08746 | 0.072069 | 0.108351 | 0.017449 | 0.056549 | 30 | 30 | 30 | 30 | 30 | 44229.82 | 7801 | 7801 | 7711 | 7708 | 7719 | Au-Ag Alloy (Rob Chapman UoL) | Au-Ag Alloy (Rob Chapman UoL) | HgS | Cu_metal | Pd_metal
RJC137_03_16 | Almond 74557 33866 | 591 | 40 | 20 | 50 | 0 | 91.3836 | 8.54031 | -0.04003 | 0.059656 | 0.052465 | 99.996 | 0.089194 | 0.078156 | 0.122334 | 0.01747 | 0.062548 | 30 | 30 | 30 | 30 | 30 | 44229.82 | 7801 | 7801 | 7711 | 7708 | 7719 | Au-Ag Alloy (Rob Chapman UoL) | Au-Ag Alloy (Rob Chapman UoL) | HgS | Cu_metal | Pd_metal
RJC137_03_17 | Almond 74557 33866 | 592 | 40 | 20 | 50 | 0 | 78.9007 | 21.0259 | 0.157898 | 0.033865 | 0.035555 | 100.154 | 0.087839 | 0.072415 | 0.110643 | 0.017412 | 0.058467 | 30 | 30 | 30 | 30 | 30 | 44229.82 | 7801 | 7801 | 7711 | 7708 | 7719 | Au-Ag Alloy (Rob Chapman UoL) | Au-Ag Alloy (Rob Chapman UoL) | HgS | Cu_metal | Pd_metal
RJC137_03_18 | Almond 74557 33866 | 593 | 40 | 20 | 50 | 0 | 74.865 | 25.5369 | 0.107172 | 0.019296 | 0.036534 | 100.565 | 0.087957 | 0.071607 | 0.108355 | 0.017518 | 0.057016 | 30 | 30 | 30 | 30 | 30 | 44229.82 | 7801 | 7801 | 7711 | 7708 | 7719 | Au-Ag Alloy (Rob Chapman UoL) | Au-Ag Alloy (Rob Chapman UoL) | HgS | Cu_metal | Pd_metal
RJC137_03_19 | Almond 74557 33866 | 594 | 40 | 20 | 50 | 0 | 52.1778 | 44.9171 | 2.46194 | 0.045661 | 0.096383 | 99.6989 | 0.086456 | 0.063536 | 0.096762 | 0.017361 | 0.050698 | 30 | 30 | 30 | 30 | 30 | 44229.82 | 7801 | 7801 | 7711 | 7708 | 7719 | Au-Ag Alloy (Rob Chapman UoL) | Au-Ag Alloy (Rob Chapman UoL) | HgS | Cu_metal | Pd_metal
RJC137_03_20 | Almond 74557 33866 | 595 | 40 | 20 | 50 | 0 | 72.3946 | 28.3076 | -0.01105 | 0.019401 | 0.039715 | 100.75 | 0.088037 | 0.069285 | 0.10794 | 0.017512 | 0.055768 | 30 | 30 | 30 | 30 | 30 | 44229.82 | 7801 | 7801 | 7711 | 7708 | 7719 | Au-Ag Alloy (Rob Chapman UoL) | Au-Ag Alloy (Rob Chapman UoL) | HgS | Cu_metal | Pd_metal
RJC137_03_21 | Almond 74557 33866 | 596 | 40 | 20 | 50 | 0 | 74.1539 | 26.0249 | 0.503642 | 0.019661 | 0.089997 | 100.792 | 0.088548 | 0.070059 | 0.106577 | 0.017621 | 0.056635 | 30 | 30 | 30 | 30 | 30 | 44229.82 | 7801 | 7801 | 7711 | 7708 | 7719 | Au-Ag Alloy (Rob Chapman UoL) | Au-Ag Alloy (Rob Chapman UoL) | HgS | Cu_metal | Pd_metal
RJC137_03_22 | Almond 74557 33866 | 597 | 40 | 20 | 50 | 0 | 75.3426 | 24.6761 | 0.120121 | 0.033642 | 0.022562 | 100.195 | 0.08812 | 0.071218 | 0.108697 | 0.017463 | 0.057515 | 30 | 30 | 30 | 30 | 30 | 44229.83 | 7801 | 7801 | 7711 | 7708 | 7719 | Au-Ag Alloy (Rob Chapman UoL) | Au-Ag Alloy (Rob Chapman UoL) | HgS | Cu_metal | Pd_metal
RJC137_03_23 | Almond 74557 33866 | 598 | 40 | 20 | 50 | 0 | 91.4703 | 9.23366 | 0.155991 | 0.038609 | 0.06145 | 100.96 | 0.089068 | 0.078433 | 0.120363 | 0.017436 | 0.061274 | 30 | 30 | 30 | 30 | 30 | 44229.83 | 7801 | 7801 | 7711 | 7708 | 7719 | Au-Ag Alloy (Rob Chapman UoL) | Au-Ag Alloy (Rob Chapman UoL) | HgS | Cu_metal | Pd_metal
RJC137_03_24a | Almond 74557 33866 | 599 | 40 | 20 | 50 | 0 | 79.8919 | 20.7285 | -0.05041 | 0.03982 | 0.027744 | 100.638 | 0.088422 | 0.073298 | 0.11293 | 0.017379 | 0.058391 | 30 | 30 | 30 | 30 | 30 | 44229.83 | 7801 | 7801 | 7711 | 7708 | 7719 | Au-Ag Alloy (Rob Chapman UoL) | Au-Ag Alloy (Rob Chapman UoL) | HgS | Cu_metal | Pd_metal
RJC137_03_24b | Almond 74557 33866 | 600 | 40 | 20 | 50 | 0 | 79.8795 | 20.7144 | 0.035338 | 0.037879 | 0.040928 | 100.708 | 0.088308 | 0.073265 | 0.111774 | 0.017504 | 0.057278 | 30 | 30 | 30 | 30 | 30 | 44229.83 | 7801 | 7801 | 7711 | 7708 | 7719 | Au-Ag Alloy (Rob Chapman UoL) | Au-Ag Alloy (Rob Chapman UoL) | HgS | Cu_metal | Pd_metal
RJC137_03_25 | Almond 74557 33866 | 601 | 40 | 20 | 50 | 0 | 73.6742 | 26.7851 | 0.075798 | 0.037104 | 0.107383 | 100.68 | 0.088703 | 0.069796 | 0.108129 | 0.017488 | 0.055181 | 30 | 30 | 30 | 30 | 30 | 44229.83 | 7801 | 7801 | 7711 | 7708 | 7719 | Au-Ag Alloy (Rob Chapman UoL) | Au-Ag Alloy (Rob Chapman UoL) | HgS | Cu_metal | Pd_metal
RJC137_01_01 | Almond @Hydro | 602 | 40 | 20 | 50 | 0 | 68.5271 | 31.9831 | 0.304411 | 0.022563 | 0.043132 | 100.88 | 0.088314 | 0.06875 | 0.102277 | 0.017549 | 0.053472 | 30 | 30 | 30 | 30 | 30 | 44229.83 | 7801 | 7801 | 7711 | 7708 | 7719 | Au-Ag Alloy (Rob Chapman UoL) | Au-Ag Alloy (Rob Chapman UoL) | HgS | Cu_metal | Pd_metal
RJC137_01_02a | Almond @Hydro | 603 | 40 | 20 | 50 | 0 | 82.4425 | 18.0713 | -0.0032 | 0.037377 | 0.047607 | 100.596 | 0.088852 | 0.073925 | 0.115499 | 0.017453 | 0.059764 | 30 | 30 | 30 | 30 | 30 | 44229.83 | 7801 | 7801 | 7711 | 7708 | 7719 | Au-Ag Alloy (Rob Chapman UoL) | Au-Ag Alloy (Rob Chapman UoL) | HgS | Cu_metal | Pd_metal
RJC137_01_02b | Almond @Hydro | 604 | 40 | 20 | 50 | 0 | 82.4509 | 18.2816 | 0.263769 | 0.032894 | 0.020802 | 101.05 | 0.088744 | 0.072987 | 0.113211 | 0.017474 | 0.059851 | 30 | 30 | 30 | 30 | 30 | 44229.83 | 7801 | 7801 | 7711 | 7708 | 7719 | Au-Ag Alloy (Rob Chapman UoL) | Au-Ag Alloy (Rob Chapman UoL) | HgS | Cu_metal | Pd_metal
RJC137_01_03 | Almond @Hydro | 605 | 40 | 20 | 50 | 0 | 76.2573 | 24.3319 | 0.115059 | 0.04629 | 0.021339 | 100.772 | 0.088654 | 0.072313 | 0.109703 | 0.017497 | 0.059355 | 30 | 30 | 30 | 30 | 30 | 44229.83 | 7801 | 7801 | 7711 | 7708 | 7719 | Au-Ag Alloy (Rob Chapman UoL) | Au-Ag Alloy (Rob Chapman UoL) | HgS | Cu_metal | Pd_metal
RJC137_01_04 | Almond @Hydro | 606 | 40 | 20 | 50 | 0 | 78.8328 | 21.8038 | -0.02409 | 0.025992 | 0.06162 | 100.7 | 0.088495 | 0.073663 | 0.111808 | 0.017503 | 0.057883 | 30 | 30 | 30 | 30 | 30 | 44229.84 | 7801 | 7801 | 7711 | 7708 | 7719 | Au-Ag Alloy (Rob Chapman UoL) | Au-Ag Alloy (Rob Chapman UoL) | HgS | Cu_metal | Pd_metal
RJC137_01_05 | Almond @Hydro | 607 | 40 | 20 | 50 | 0 | 73.052 | 26.6221 | 0.701222 | 0.031483 | 0.034362 | 100.441 | 0.087904 | 0.070951 | 0.106034 | 0.01756 | 0.055728 | 30 | 30 | 30 | 30 | 30 | 44229.84 | 7801 | 7801 | 7711 | 7708 | 7719 | Au-Ag Alloy (Rob Chapman UoL) | Au-Ag Alloy (Rob Chapman UoL) | HgS | Cu_metal | Pd_metal
RJC137_01_06 | Almond @Hydro | 608 | 40 | 20 | 50 | 0 | 77.3251 | 22.7212 | 0.116872 | 0.034888 | 0.084648 | 100.283 | 0.087812 | 0.072655 | 0.109912 | 0.017407 | 0.057043 | 30 | 30 | 30 | 30 | 30 | 44229.84 | 7801 | 7801 | 7711 | 7708 | 7719 | Au-Ag Alloy (Rob Chapman UoL) | Au-Ag Alloy (Rob Chapman UoL) | HgS | Cu_metal | Pd_metal
RJC137_01_07 | Almond @Hydro | 609 | 40 | 20 | 50 | 0 | 74.8575 | 25.3643 | 0.088654 | 0.034263 | 0.025037 | 100.37 | 0.088066 | 0.069474 | 0.109537 | 0.017433 | 0.057845 | 30 | 30 | 30 | 30 | 30 | 44229.84 | 7801 | 7801 | 7711 | 7708 | 7719 | Au-Ag Alloy (Rob Chapman UoL) | Au-Ag Alloy (Rob Chapman UoL) | HgS | Cu_metal | Pd_metal
RJC137_01_08 | Almond @Hydro | 610 | 40 | 20 | 50 | 0 | 69.8845 | 29.5951 | 0.760265 | 0.030692 | 0.052446 | 100.323 | 0.088119 | 0.07049 | 0.108077 | 0.017505 | 0.056386 | 30 | 30 | 30 | 30 | 30 | 44229.84 | 7801 | 7801 | 7711 | 7708 | 7719 | Au-Ag Alloy (Rob Chapman UoL) | Au-Ag Alloy (Rob Chapman UoL) | HgS | Cu_metal | Pd_metal
RJC137_01_09a | Almond @Hydro | 611 | 40 | 20 | 50 | 0 | 77.4216 | 23.0103 | 0.202775 | 0.018993 | 0.042314 | 100.696 | 0.088126 | 0.072182 | 0.110091 | 0.017575 | 0.058508 | 30 | 30 | 30 | 30 | 30 | 44229.84 | 7801 | 7801 | 7711 | 7708 | 7719 | Au-Ag Alloy (Rob Chapman UoL) | Au-Ag Alloy (Rob Chapman UoL) | HgS | Cu_metal | Pd_metal
RJC137_01_09b | Almond @Hydro | 612 | 40 | 20 | 50 | 0 | 77.1782 | 23.2955 | 0.196999 | 0.020521 | 0.118141 | 100.809 | 0.088899 | 0.07171 | 0.111474 | 0.017641 | 0.055392 | 30 | 30 | 30 | 30 | 30 | 44229.84 | 7801 | 7801 | 7711 | 7708 | 7719 | Au-Ag Alloy (Rob Chapman UoL) | Au-Ag Alloy (Rob Chapman UoL) | HgS | Cu_metal | Pd_metal
RJC137_01_10 | Almond @Hydro | 613 | 40 | 20 | 50 | 0 | 72.4675 | 27.8189 | 0.201098 | 0.04394 | 0.088405 | 100.62 | 0.088746 | 0.070981 | 0.107659 | 0.017368 | 0.055028 | 30 | 30 | 30 | 30 | 30 | 44229.84 | 7801 | 7801 | 7711 | 7708 | 7719 | Au-Ag Alloy (Rob Chapman UoL) | Au-Ag Alloy (Rob Chapman UoL) | HgS | Cu_metal | Pd_metal
RJC137_01_11 | Almond @Hydro | 614 | 40 | 20 | 50 | 0 | 63.4547 | 36.5489 | 0.129407 | 0.027243 | 0.044848 | 100.205 | 0.087285 | 0.066805 | 0.100737 | 0.017461 | 0.053785 | 30 | 30 | 30 | 30 | 30 | 44229.84 | 7801 | 7801 | 7711 | 7708 | 7719 | Au-Ag Alloy (Rob Chapman UoL) | Au-Ag Alloy (Rob Chapman UoL) | HgS | Cu_metal | Pd_metal
RJC137_01_12 | Almond @Hydro | 615 | 40 | 20 | 50 | 0 | 90.9138 | 8.80564 | 0.306461 | 0.038485 | 0.05734 | 100.122 | 0.089255 | 0.080868 | 0.114093 | 0.017392 | 0.06137 | 30 | 30 | 30 | 30 | 30 | 44229.85 | 7801 | 7801 | 7711 | 7708 | 7719 | Au-Ag Alloy (Rob Chapman UoL) | Au-Ag Alloy (Rob Chapman UoL) | HgS | Cu_metal | Pd_metal
RJC137_01_13 | Almond @Hydro | 616 | 40 | 20 | 50 | 0 | 77.5971 | 22.8732 | 0.013408 | 0.017509 | 0.120393 | 100.622 | 0.088308 | 0.072179 | 0.10921 | 0.01761 | 0.055942 | 30 | 30 | 30 | 30 | 30 | 44229.85 | 7801 | 7801 | 7711 | 7708 | 7719 | Au-Ag Alloy (Rob Chapman UoL) | Au-Ag Alloy (Rob Chapman UoL) | HgS | Cu_metal | Pd_metal
RJC137_01_14 | Almond @Hydro | 617 | 40 | 20 | 50 | 0 | 89.4573 | 11.3195 | 0.015654 | 0.052298 | 0.036322 | 100.881 | 0.088398 | 0.076813 | 0.117821 | 0.017453 | 0.060129 | 30 | 30 | 30 | 30 | 30 | 44229.85 | 7801 | 7801 | 7711 | 7708 | 7719 | Au-Ag Alloy (Rob Chapman UoL) | Au-Ag Alloy (Rob Chapman UoL) | HgS | Cu_metal | Pd_metal
RJC137_01_15 | Almond @Hydro | 618 | 40 | 20 | 50 | 0 | 67.6076 | 31.1993 | 1.30969 | 0.018516 | 0.09569 | 100.231 | 0.08841 | 0.069112 | 0.102552 | 0.017544 | 0.054624 | 30 | 30 | 30 | 30 | 30 | 44229.85 | 7801 | 7801 | 7711 | 7708 | 7719 | Au-Ag Alloy (Rob Chapman UoL) | Au-Ag Alloy (Rob Chapman UoL) | HgS | Cu_metal | Pd_metal
RJC137_01_16 | Almond @Hydro | 619 | 40 | 20 | 50 | 0 | 74.4046 | 23.9206 | 2.62351 | 0.033371 | 0.100718 | 101.083 | 0.088417 | 0.073888 | 0.108682 | 0.017479 | 0.055055 | 30 | 30 | 30 | 30 | 30 | 44229.85 | 7801 | 7801 | 7711 | 7708 | 7719 | Au-Ag Alloy (Rob Chapman UoL) | Au-Ag Alloy (Rob Chapman UoL) | HgS | Cu_metal | Pd_metal
RJC137_01_17 | Almond @Hydro | 620 | 40 | 20 | 50 | 0 | 76.1227 | 24.7107 | -0.00359 | 0.019732 | 0.07731 | 100.927 | 0.088425 | 0.07144 | 0.112986 | 0.017539 | 0.055675 | 30 | 30 | 30 | 30 | 30 | 44229.85 | 7801 | 7801 | 7711 | 7708 | 7719 | Au-Ag Alloy (Rob Chapman UoL) | Au-Ag Alloy (Rob Chapman UoL) | HgS | Cu_metal | Pd_metal
RJC137_01_18 | Almond @Hydro | 621 | 40 | 20 | 50 | 0 | 89.818 | 9.2992 | 0.11863 | 0.061597 | 0.061389 | 99.3588 | 0.088613 | 0.076694 | 0.121911 | 0.017393 | 0.059517 | 30 | 30 | 30 | 30 | 30 | 44229.85 | 7801 | 7801 | 7711 | 7708 | 7719 | Au-Ag Alloy (Rob Chapman UoL) | Au-Ag Alloy (Rob Chapman UoL) | HgS | Cu_metal | Pd_metal
RJC137_01_19 | Almond @Hydro | 622 | 40 | 20 | 50 | 0 | 72.3532 | 27.9007 | 0.122135 | 0.017657 | 0.014561 | 100.408 | 0.088183 | 0.069136 | 0.108698 | 0.017444 | 0.05752 | 30 | 30 | 30 | 30 | 30 | 44229.85 | 7801 | 7801 | 7711 | 7708 | 7719 | Au-Ag Alloy (Rob Chapman UoL) | Au-Ag Alloy (Rob Chapman UoL) | HgS | Cu_metal | Pd_metal
RJC137_01_20 | Almond @Hydro | 623 | 40 | 20 | 50 | 0 | 68.0108 | 32.0734 | 0.256294 | 0.014964 | 0.03509 | 100.391 | 0.088243 | 0.069581 | 0.105016 | 0.017529 | 0.054701 | 30 | 30 | 30 | 30 | 30 | 44229.85 | 7801 | 7801 | 7711 | 7708 | 7719 | Au-Ag Alloy (Rob Chapman UoL) | Au-Ag Alloy (Rob Chapman UoL) | HgS | Cu_metal | Pd_metal
Au_Alloy_Std |  | 624 | 40 | 20 | 50 | 0 | 81.6269 | 18.486 | 0.044963 | 0.019788 | 0.076866 | 100.255 | 0.089011 | 0.07399 | 0.111863 | 0.017529 | 0.057163 | 30 | 30 | 30 | 30 | 30 | 44229.85 | 7801 | 7801 | 7711 | 7708 | 7719 | Au-Ag Alloy (Rob Chapman UoL) | Au-Ag Alloy (Rob Chapman UoL) | HgS | Cu_metal | Pd_metal
Au_Alloy_Std |  | 625 | 40 | 20 | 50 | 0 | 81.6484 | 18.5855 | -0.04806 | 0.01922 | 0.078831 | 100.284 | 0.088219 | 0.072953 | 0.115301 | 0.017507 | 0.05821 | 30 | 30 | 30 | 30 | 30 | 44229.86 | 7801 | 7801 | 7711 | 7708 | 7719 | Au-Ag Alloy (Rob Chapman UoL) | Au-Ag Alloy (Rob Chapman UoL) | HgS | Cu_metal | Pd_metal
Au_Alloy_Std |  | 626 | 40 | 20 | 50 | 0 | 81.8796 | 18.3279 | 0.003315 | 0.027308 | 0.088978 | 100.327 | 0.089252 | 0.07476 | 0.114026 | 0.017512 | 0.056972 | 30 | 30 | 30 | 30 | 30 | 44229.86 | 7801 | 7801 | 7711 | 7708 | 7719 | Au-Ag Alloy (Rob Chapman UoL) | Au-Ag Alloy (Rob Chapman UoL) | HgS | Cu_metal | Pd_metal
Au_Alloy_Std |  | 627 | 40 | 20 | 50 | 0 | 81.6295 | 18.3947 | 0.038276 | 0.035542 | 0.044832 | 100.143 | 0.088787 | 0.075752 | 0.114921 | 0.017364 | 0.059847 | 30 | 30 | 30 | 30 | 30 | 44229.86 | 7801 | 7801 | 7711 | 7708 | 7719 | Au-Ag Alloy (Rob Chapman UoL) | Au-Ag Alloy (Rob Chapman UoL) | HgS | Cu_metal | Pd_metal
Au_Alloy_Std |  | 627 | 40 | 20 | 50 | 0 | 0 | 0 | 0 | 0 | 0 | 0 | 0.021011 | 0.016083 | 0.026479 | 0.005691 | 0.011847 | 30 | 30 | 30 | 30 | 30 | 44229.86 | 7801 | 7801 | 7711 | 7708 | 7719 | Au-Ag Alloy (Rob Chapman UoL) | Au-Ag Alloy (Rob Chapman UoL) | HgS | Cu_metal | Pd_metal
RJC137_08_01 | Almond Trib | 628 | 40 | 20 | 50 | 0 | 73.2291 | 27.1258 | 0.137093 | 0.016952 | 0.054591 | 100.564 | 0.08826 | 0.070845 | 0.109332 | 0.017538 | 0.055727 | 30 | 30 | 30 | 30 | 30 | 44229.86 | 7801 | 7801 | 7711 | 7708 | 7719 | Au-Ag Alloy (Rob Chapman UoL) | Au-Ag Alloy (Rob Chapman UoL) | HgS | Cu_metal | Pd_metal
RJC137_08_02 | Almond Trib | 629 | 40 | 20 | 50 | 0 | 75.6056 | 24.9409 | 0.021348 | 0.035543 | 0.064321 | 100.668 | 0.088615 | 0.07358 | 0.109127 | 0.01742 | 0.056114 | 30 | 30 | 30 | 30 | 30 | 44229.86 | 7801 | 7801 | 7711 | 7708 | 7719 | Au-Ag Alloy (Rob Chapman UoL) | Au-Ag Alloy (Rob Chapman UoL) | HgS | Cu_metal | Pd_metal
RJC137_08_03 | Almond Trib | 630 | 40 | 20 | 50 | 0 | 68.1203 | 31.6002 | 0.803434 | 0.039433 | 0.051832 | 100.615 | 0.087878 | 0.06991 | 0.103056 | 0.017432 | 0.056084 | 30 | 30 | 30 | 30 | 30 | 44229.8625 | 7801 | 7801 | 7711 | 7708 | 7719 | Au-Ag Alloy (Rob Chapman UoL) | Au-Ag Alloy (Rob Chapman UoL) | HgS | Cu_metal | Pd_metal
RJC137_08_04 | Almond Trib | 631 | 40 | 20 | 50 | 0 | 59.0952 | 41.0592 | 0.156007 | 0.020022 | 0.052312 | 100.383 | 0.087402 | 0.065054 | 0.103173 | 0.017573 | 0.051822 | 30 | 30 | 30 | 30 | 30 | 44229.86 | 7801 | 7801 | 7711 | 7708 | 7719 | Au-Ag Alloy (Rob Chapman UoL) | Au-Ag Alloy (Rob Chapman UoL) | HgS | Cu_metal | Pd_metal
RJC137_08_05 | Almond Trib | 632 | 40 | 20 | 50 | 0 | 65.2049 | 34.5944 | 0.348372 | 0.029585 | 0.053878 | 100.231 | 0.087835 | 0.068577 | 0.101616 | 0.017439 | 0.052619 | 30 | 30 | 30 | 30 | 30 | 44229.86 | 7801 | 7801 | 7711 | 7708 | 7719 | Au-Ag Alloy (Rob Chapman UoL) | Au-Ag Alloy (Rob Chapman UoL) | HgS | Cu_metal | Pd_metal
RJC137_09_01 | Invergeldie | 633 | 40 | 20 | 50 | 0 | 93.7709 | 6.67851 | 0.075707 | 0.070684 | 0.119663 | 100.716 | 0.089719 | 0.079867 | 0.122448 | 0.017413 | 0.059574 | 30 | 30 | 30 | 30 | 30 | 44229.87 | 7801 | 7801 | 7711 | 7708 | 7719 | Au-Ag Alloy (Rob Chapman UoL) | Au-Ag Alloy (Rob Chapman UoL) | HgS | Cu_metal | Pd_metal
RJC137_09_02 | Invergeldie | 634 | 40 | 20 | 50 | 0 | 91.613 | 9.4921 | 0.060776 | 0.060994 | 0.026854 | 101.254 | 0.088737 | 0.075916 | 0.11739 | 0.017472 | 0.06196 | 30 | 30 | 30 | 30 | 30 | 44229.87 | 7801 | 7801 | 7711 | 7708 | 7719 | Au-Ag Alloy (Rob Chapman UoL) | Au-Ag Alloy (Rob Chapman UoL) | HgS | Cu_metal | Pd_metal
RJC137_09_03 | Invergeldie | 635 | 40 | 20 | 50 | 0 | 73.3176 | 26.3228 | 0.068843 | 0.03535 | 0.010871 | 99.7555 | 0.088268 | 0.07054 | 0.109438 | 0.017393 | 0.057947 | 30 | 30 | 30 | 30 | 30 | 44229.87 | 7801 | 7801 | 7711 | 7708 | 7719 | Au-Ag Alloy (Rob Chapman UoL) | Au-Ag Alloy (Rob Chapman UoL) | HgS | Cu_metal | Pd_metal
RJC137_09_04 | Invergeldie | 636 | 40 | 20 | 50 | 0 | 58.3426 | 38.6116 | 2.71582 | 0.024635 | 0.056448 | 99.751 | 0.087798 | 0.065989 | 0.10011 | 0.017597 | 0.052007 | 30 | 30 | 30 | 30 | 30 | 44229.87 | 7801 | 7801 | 7711 | 7708 | 7719 | Au-Ag Alloy (Rob Chapman UoL) | Au-Ag Alloy (Rob Chapman UoL) | HgS | Cu_metal | Pd_metal
RJC137_09_05 | Invergeldie | 637 | 40 | 20 | 50 | 0 | 77.4664 | 22.6461 | 0.121769 | 0.025025 | 0.000708 | 100.26 | 0.088458 | 0.072031 | 0.110577 | 0.017435 | 0.059062 | 30 | 30 | 30 | 30 | 30 | 44229.87 | 7801 | 7801 | 7711 | 7708 | 7719 | Au-Ag Alloy (Rob Chapman UoL) | Au-Ag Alloy (Rob Chapman UoL) | HgS | Cu_metal | Pd_metal
RJC137_09_06 | Invergeldie | 638 | 40 | 20 | 50 | 0 | 73.6421 | 26.5739 | 0.225056 | 0.034746 | 0.088468 | 100.564 | 0.088231 | 0.071669 | 0.106979 | 0.017444 | 0.054035 | 30 | 30 | 30 | 30 | 30 | 44229.87 | 7801 | 7801 | 7711 | 7708 | 7719 | Au-Ag Alloy (Rob Chapman UoL) | Au-Ag Alloy (Rob Chapman UoL) | HgS | Cu_metal | Pd_metal
RJC137_09_07 | Invergeldie | 639 | 40 | 20 | 50 | 0 | 81.8511 | 18.6371 | 0.156794 | 0.02572 | 0.081515 | 100.752 | 0.088798 | 0.074751 | 0.112387 | 0.017523 | 0.057527 | 30 | 30 | 30 | 30 | 30 | 44229.87 | 7801 | 7801 | 7711 | 7708 | 7719 | Au-Ag Alloy (Rob Chapman UoL) | Au-Ag Alloy (Rob Chapman UoL) | HgS | Cu_metal | Pd_metal
RJC137_09_08 | Invergeldie | 640 | 40 | 20 | 50 | 0 | 79.3443 | 21.0656 | 0.157614 | 0.033316 | 0.064538 | 100.665 | 0.088682 | 0.075298 | 0.108602 | 0.017542 | 0.058149 | 30 | 30 | 30 | 30 | 30 | 44229.87 | 7801 | 7801 | 7711 | 7708 | 7719 | Au-Ag Alloy (Rob Chapman UoL) | Au-Ag Alloy (Rob Chapman UoL) | HgS | Cu_metal | Pd_metal
RJC137_09_09 | Invergeldie | 641 | 40 | 20 | 50 | 0 | 68.7094 | 29.4613 | 1.91819 | 0.022275 | 0.058047 | 100.169 | 0.088214 | 0.070113 | 0.105964 | 0.017511 | 0.056336 | 30 | 30 | 30 | 30 | 30 | 44229.87 | 7801 | 7801 | 7711 | 7708 | 7719 | Au-Ag Alloy (Rob Chapman UoL) | Au-Ag Alloy (Rob Chapman UoL) | HgS | Cu_metal | Pd_metal
RJC137_09_10 | Invergeldie | 642 | 40 | 20 | 50 | 0 | 82.8656 | 18.2387 | -0.03358 | 0.042402 | 0.092465 | 101.206 | 0.088677 | 0.072551 | 0.113631 | 0.017371 | 0.058598 | 30 | 30 | 30 | 30 | 30 | 44229.88 | 7801 | 7801 | 7711 | 7708 | 7719 | Au-Ag Alloy (Rob Chapman UoL) | Au-Ag Alloy (Rob Chapman UoL) | HgS | Cu_metal | Pd_metal
RJC137_09_11 | Invergeldie | 643 | 40 | 20 | 50 | 0 | 95.1134 | 5.14771 | 0.101851 | 0.084817 | 0.065104 | 100.513 | 0.088788 | 0.080376 | 0.119886 | 0.01731 | 0.064164 | 30 | 30 | 30 | 30 | 30 | 44229.88 | 7801 | 7801 | 7711 | 7708 | 7719 | Au-Ag Alloy (Rob Chapman UoL) | Au-Ag Alloy (Rob Chapman UoL) | HgS | Cu_metal | Pd_metal
RJC137_09_12a | Invergeldie | 644 | 40 | 20 | 50 | 0 | 74.192 | 26.0338 | -0.0122 | 0.024725 | 0.005798 | 100.244 | 0.087709 | 0.069655 | 0.108333 | 0.017586 | 0.05833 | 30 | 30 | 30 | 30 | 30 | 44229.88 | 7801 | 7801 | 7711 | 7708 | 7719 | Au-Ag Alloy (Rob Chapman UoL) | Au-Ag Alloy (Rob Chapman UoL) | HgS | Cu_metal | Pd_metal
RJC137_09_12b | Invergeldie | 645 | 40 | 20 | 50 | 0 | 74.0749 | 26.0677 | 0.033789 | 0.055497 | 0.120588 | 100.353 | 0.088306 | 0.072912 | 0.10892 | 0.017392 | 0.054647 | 30 | 30 | 30 | 30 | 30 | 44229.88 | 7801 | 7801 | 7711 | 7708 | 7719 | Au-Ag Alloy (Rob Chapman UoL) | Au-Ag Alloy (Rob Chapman UoL) | HgS | Cu_metal | Pd_metal
RJC137_09_13 | Invergeldie | 646 | 40 | 20 | 50 | 0 | 86.6336 | 14.0726 | -0.05865 | 0.03855 | 0.017905 | 100.704 | 0.088727 | 0.075085 | 0.116609 | 0.017451 | 0.059726 | 30 | 30 | 30 | 30 | 30 | 44229.88 | 7801 | 7801 | 7711 | 7708 | 7719 | Au-Ag Alloy (Rob Chapman UoL) | Au-Ag Alloy (Rob Chapman UoL) | HgS | Cu_metal | Pd_metal
RJC137_09_14 | Invergeldie | 647 | 40 | 20 | 50 | 0 | 77.6748 | 22.859 | 0.144693 | 0.03723 | 0.029355 | 100.745 | 0.088822 | 0.071718 | 0.109924 | 0.017398 | 0.057973 | 30 | 30 | 30 | 30 | 30 | 44229.88 | 7801 | 7801 | 7711 | 7708 | 7719 | Au-Ag Alloy (Rob Chapman UoL) | Au-Ag Alloy (Rob Chapman UoL) | HgS | Cu_metal | Pd_metal
RJC137_09_15 | Invergeldie | 648 | 40 | 20 | 50 | 0 | 72.9884 | 26.8334 | 0.119205 | 0.034325 | 0.041951 | 100.017 | 0.088249 | 0.071432 | 0.110424 | 0.017524 | 0.055842 | 30 | 30 | 30 | 30 | 30 | 44229.88 | 7801 | 7801 | 7711 | 7708 | 7719 | Au-Ag Alloy (Rob Chapman UoL) | Au-Ag Alloy (Rob Chapman UoL) | HgS | Cu_metal | Pd_metal
RJC137_09_16 | Invergeldie | 649 | 40 | 20 | 50 | 0 | 72.8248 | 27.3289 | 0.18364 | 0.042461 | 0.064635 | 100.444 | 0.088073 | 0.071004 | 0.106749 | 0.01742 | 0.055627 | 30 | 30 | 30 | 30 | 30 | 44229.88 | 7801 | 7801 | 7711 | 7708 | 7719 | Au-Ag Alloy (Rob Chapman UoL) | Au-Ag Alloy (Rob Chapman UoL) | HgS | Cu_metal | Pd_metal
RJC137_09_17 | Invergeldie | 650 | 40 | 20 | 50 | 0 | 71.6976 | 27.7851 | 0.532664 | 0.040517 | 0.032233 | 100.088 | 0.087932 | 0.069105 | 0.107719 | 0.017475 | 0.057002 | 30 | 30 | 30 | 30 | 30 | 44229.88 | 7801 | 7801 | 7711 | 7708 | 7719 | Au-Ag Alloy (Rob Chapman UoL) | Au-Ag Alloy (Rob Chapman UoL) | HgS | Cu_metal | Pd_metal
RJC137_09_18 | Invergeldie | 651 | 40 | 20 | 50 | 0 | 86.0192 | 14.6668 | 0.034754 | 0.037438 | 0.071185 | 100.829 | 0.088186 | 0.075422 | 0.115636 | 0.017383 | 0.060545 | 30 | 30 | 30 | 30 | 30 | 44229.89 | 7801 | 7801 | 7711 | 7708 | 7719 | Au-Ag Alloy (Rob Chapman UoL) | Au-Ag Alloy (Rob Chapman UoL) | HgS | Cu_metal | Pd_metal
RJC137_09_19 | Invergeldie | 652 | 40 | 20 | 50 | 0 | 78.5847 | 21.7518 | 0.063964 | 0.04812 | 0.105522 | 100.554 | 0.088516 | 0.072402 | 0.110105 | 0.017454 | 0.055753 | 30 | 30 | 30 | 30 | 30 | 44229.89 | 7801 | 7801 | 7711 | 7708 | 7719 | Au-Ag Alloy (Rob Chapman UoL) | Au-Ag Alloy (Rob Chapman UoL) | HgS | Cu_metal | Pd_metal
RJC137_09_20 | Invergeldie | 653 | 40 | 20 | 50 | 0 | 95.2129 | 5.34026 | -0.02576 | 0.054346 | 0.050622 | 100.632 | 0.088804 | 0.079004 | 0.122741 | 0.01744 | 0.062795 | 30 | 30 | 30 | 30 | 30 | 44229.89 | 7801 | 7801 | 7711 | 7708 | 7719 | Au-Ag Alloy (Rob Chapman UoL) | Au-Ag Alloy (Rob Chapman UoL) | HgS | Cu_metal | Pd_metal
RJC137_09_21 | Invergeldie | 654 | 40 | 20 | 50 | 0 | 90.8751 | 9.58252 | 0.019479 | 0.050404 | 0.08812 | 100.616 | 0.088984 | 0.077219 | 0.118766 | 0.017443 | 0.060144 | 30 | 30 | 30 | 30 | 30 | 44229.89 | 7801 | 7801 | 7711 | 7708 | 7719 | Au-Ag Alloy (Rob Chapman UoL) | Au-Ag Alloy (Rob Chapman UoL) | HgS | Cu_metal | Pd_metal
RJC137_09_22 | Invergeldie | 655 | 40 | 20 | 50 | 0 | 93.853 | 6.22916 | -0.0349 | 0.102289 | 0.086959 | 100.237 | 0.089295 | 0.080369 | 0.121837 | 0.01744 | 0.060778 | 30 | 30 | 30 | 30 | 30 | 44229.89 | 7801 | 7801 | 7711 | 7708 | 7719 | Au-Ag Alloy (Rob Chapman UoL) | Au-Ag Alloy (Rob Chapman UoL) | HgS | Cu_metal | Pd_metal
RJC137_09_23 | Invergeldie | 656 | 40 | 20 | 50 | 0 | 78.941 | 21.332 | -0.03336 | 0.037587 | 0.063771 | 100.341 | 0.088382 | 0.073384 | 0.112204 | 0.017451 | 0.05775 | 30 | 30 | 30 | 30 | 30 | 44229.89 | 7801 | 7801 | 7711 | 7708 | 7719 | Au-Ag Alloy (Rob Chapman UoL) | Au-Ag Alloy (Rob Chapman UoL) | HgS | Cu_metal | Pd_metal
RJC137_09_24 | Invergeldie | 657 | 40 | 20 | 50 | 0 | 91.092 | 9.15446 | 0.05489 | 0.061475 | 0.062918 | 100.426 | 0.088485 | 0.078653 | 0.118648 | 0.017446 | 0.061656 | 30 | 30 | 30 | 30 | 30 | 44229.89 | 7801 | 7801 | 7711 | 7708 | 7719 | Au-Ag Alloy (Rob Chapman UoL) | Au-Ag Alloy (Rob Chapman UoL) | HgS | Cu_metal | Pd_metal
RJC137_09_25 | Invergeldie | 658 | 40 | 20 | 50 | 0 | 89.6713 | 10.6698 | 0.00686 | 0.034348 | 0.02107 | 100.403 | 0.089074 | 0.076194 | 0.119413 | 0.017604 | 0.06274 | 30 | 30 | 30 | 30 | 30 | 44229.89 | 7801 | 7801 | 7711 | 7708 | 7719 | Au-Ag Alloy (Rob Chapman UoL) | Au-Ag Alloy (Rob Chapman UoL) | HgS | Cu_metal | Pd_metal
RJC137_10_01 | Calliachar nugget locality | 659 | 40 | 20 | 50 | 0 | 72.8953 | 27.4951 | 0.22324 | 0.033073 | 0.065878 | 100.713 | 0.08778 | 0.07049 | 0.105819 | 0.017502 | 0.055999 | 30 | 30 | 30 | 30 | 30 | 44229.89 | 7801 | 7801 | 7711 | 7708 | 7719 | Au-Ag Alloy (Rob Chapman UoL) | Au-Ag Alloy (Rob Chapman UoL) | HgS | Cu_metal | Pd_metal
RJC137_10_02 | Calliachar nugget locality | 660 | 40 | 20 | 50 | 0 | 75.278 | 24.9302 | 0.140638 | 0.036955 | 0.063033 | 100.449 | 0.087721 | 0.070819 | 0.106806 | 0.017439 | 0.056695 | 30 | 30 | 30 | 30 | 30 | 44229.9 | 7801 | 7801 | 7711 | 7708 | 7719 | Au-Ag Alloy (Rob Chapman UoL) | Au-Ag Alloy (Rob Chapman UoL) | HgS | Cu_metal | Pd_metal
RJC137_10_03 | Calliachar nugget locality | 661 | 40 | 20 | 50 | 0 | 76.2736 | 23.616 | -0.00065 | 0.029756 | 0.044089 | 99.9628 | 0.088714 | 0.07264 | 0.109647 | 0.017423 | 0.056899 | 30 | 30 | 30 | 30 | 30 | 44229.9 | 7801 | 7801 | 7711 | 7708 | 7719 | Au-Ag Alloy (Rob Chapman UoL) | Au-Ag Alloy (Rob Chapman UoL) | HgS | Cu_metal | Pd_metal
RJC137_10_04 | Calliachar nugget locality | 662 | 40 | 20 | 50 | 0 | 64.5599 | 35.1642 | 0.140296 | 0.020749 | 0.03681 | 99.9219 | 0.087394 | 0.067288 | 0.104096 | 0.017449 | 0.055215 | 30 | 30 | 30 | 30 | 30 | 44229.9 | 7801 | 7801 | 7711 | 7708 | 7719 | Au-Ag Alloy (Rob Chapman UoL) | Au-Ag Alloy (Rob Chapman UoL) | HgS | Cu_metal | Pd_metal
RJC137_10_05 | Calliachar nugget locality | 663 | 40 | 20 | 50 | 0 | 51.8217 | 43.3072 | 4.91169 | 0.018854 | 0.063247 | 100.123 | 0.087709 | 0.065429 | 0.097575 | 0.017596 | 0.050951 | 30 | 30 | 30 | 30 | 30 | 44229.9 | 7801 | 7801 | 7711 | 7708 | 7719 | Au-Ag Alloy (Rob Chapman UoL) | Au-Ag Alloy (Rob Chapman UoL) | HgS | Cu_metal | Pd_metal
RJC137_10_06 | Calliachar nugget locality | 664 | 40 | 20 | 50 | 0 | 62.3116 | 37.0597 | 0.21234 | 0.036103 | 0.036937 | 99.6567 | 0.087843 | 0.066946 | 0.102136 | 0.017392 | 0.05407 | 30 | 30 | 30 | 30 | 30 | 44229.9 | 7801 | 7801 | 7711 | 7708 | 7719 | Au-Ag Alloy (Rob Chapman UoL) | Au-Ag Alloy (Rob Chapman UoL) | HgS | Cu_metal | Pd_metal
RJC137_10_07 | Calliachar nugget locality | 665 | 40 | 20 | 50 | 0 | 75.3476 | 25.315 | 0.070953 | 0.039572 | 0.024438 | 100.798 | 0.087767 | 0.073515 | 0.109666 | 0.01741 | 0.057004 | 30 | 30 | 30 | 30 | 30 | 44229.9 | 7801 | 7801 | 7711 | 7708 | 7719 | Au-Ag Alloy (Rob Chapman UoL) | Au-Ag Alloy (Rob Chapman UoL) | HgS | Cu_metal | Pd_metal
RJC137_10_08 | Calliachar nugget locality | 666 | 40 | 20 | 50 | 0 | 71.3543 | 29.273 | 0.103645 | 0.032509 | 0.035755 | 100.799 | 0.088703 | 0.067927 | 0.108667 | 0.017522 | 0.056993 | 30 | 30 | 30 | 30 | 30 | 44229.9 | 7801 | 7801 | 7711 | 7708 | 7719 | Au-Ag Alloy (Rob Chapman UoL) | Au-Ag Alloy (Rob Chapman UoL) | HgS | Cu_metal | Pd_metal
RJC137_10_09 | Calliachar nugget locality | 667 | 40 | 20 | 50 | 0 | 54.2058 | 43.2018 | 2.5464 | 0.02524 | 0.041163 | 100.02 | 0.086997 | 0.064732 | 0.096433 | 0.017451 | 0.052405 | 30 | 30 | 30 | 30 | 30 | 44229.9 | 7801 | 7801 | 7711 | 7708 | 7719 | Au-Ag Alloy (Rob Chapman UoL) | Au-Ag Alloy (Rob Chapman UoL) | HgS | Cu_metal | Pd_metal
RJC137_10_10 | Calliachar nugget locality | 668 | 40 | 20 | 50 | 0 | 62.0967 | 32.7985 | 6.077 | 0.018491 | 0.060396 | 101.051 | 0.0881 | 0.068754 | 0.104336 | 0.017607 | 0.056207 | 30 | 30 | 30 | 30 | 30 | 44229.9 | 7801 | 7801 | 7711 | 7708 | 7719 | Au-Ag Alloy (Rob Chapman UoL) | Au-Ag Alloy (Rob Chapman UoL) | HgS | Cu_metal | Pd_metal
RJC137_10_11 | Calliachar nugget locality | 669 | 40 | 20 | 50 | 0 | 78.116 | 21.9837 | 0.392845 | 0.036468 | 0.051099 | 100.58 | 0.088112 | 0.073404 | 0.111203 | 0.01746 | 0.057866 | 30 | 30 | 30 | 30 | 30 | 44229.91 | 7801 | 7801 | 7711 | 7708 | 7719 | Au-Ag Alloy (Rob Chapman UoL) | Au-Ag Alloy (Rob Chapman UoL) | HgS | Cu_metal | Pd_metal
RJC137_10_12 | Calliachar nugget locality | 670 | 40 | 20 | 50 | 0 | 69.5633 | 30.6635 | 0.152754 | 0.026628 | -0.00119 | 100.405 | 0.087626 | 0.068938 | 0.104997 | 0.017526 | 0.05626 | 30 | 30 | 30 | 30 | 30 | 44229.91 | 7801 | 7801 | 7711 | 7708 | 7719 | Au-Ag Alloy (Rob Chapman UoL) | Au-Ag Alloy (Rob Chapman UoL) | HgS | Cu_metal | Pd_metal
RJC137_10_13 | Calliachar nugget locality | 671 | 40 | 20 | 50 | 0 | 73.192 | 26.4842 | 0.451168 | 0.032312 | 0.075762 | 100.235 | 0.088221 | 0.071905 | 0.106381 | 0.017428 | 0.055278 | 30 | 30 | 30 | 30 | 30 | 44229.91 | 7801 | 7801 | 7711 | 7708 | 7719 | Au-Ag Alloy (Rob Chapman UoL) | Au-Ag Alloy (Rob Chapman UoL) | HgS | Cu_metal | Pd_metal
RJC137_10_14 | Calliachar nugget locality | 672 | 40 | 20 | 50 | 0 | 75.9566 | 24.4245 | 0.017711 | 0.038898 | 0.032302 | 100.47 | 0.088398 | 0.071068 | 0.110567 | 0.017387 | 0.057683 | 30 | 30 | 30 | 30 | 30 | 44229.91 | 7801 | 7801 | 7711 | 7708 | 7719 | Au-Ag Alloy (Rob Chapman UoL) | Au-Ag Alloy (Rob Chapman UoL) | HgS | Cu_metal | Pd_metal
RJC137_10_15 | Calliachar nugget locality | 673 | 40 | 20 | 50 | 0 | 71.483 | 27.9897 | 0.984493 | 0.035059 | 0.005731 | 100.498 | 0.087941 | 0.070684 | 0.107535 | 0.017451 | 0.057116 | 30 | 30 | 30 | 30 | 30 | 44229.91 | 7801 | 7801 | 7711 | 7708 | 7719 | Au-Ag Alloy (Rob Chapman UoL) | Au-Ag Alloy (Rob Chapman UoL) | HgS | Cu_metal | Pd_metal
RJC137_10_16 | Calliachar nugget locality | 674 | 40 | 20 | 50 | 0 | 73.2896 | 26.7725 | 0.358234 | 0.03459 | 0.09093 | 100.546 | 0.088458 | 0.070678 | 0.109341 | 0.017423 | 0.054653 | 30 | 30 | 30 | 30 | 30 | 44229.91 | 7801 | 7801 | 7711 | 7708 | 7719 | Au-Ag Alloy (Rob Chapman UoL) | Au-Ag Alloy (Rob Chapman UoL) | HgS | Cu_metal | Pd_metal
RJC137_10_17 | Calliachar nugget locality | 675 | 40 | 20 | 50 | 0 | 71.495 | 27.7705 | 0.54319 | 0.035117 | 0.056836 | 99.9007 | 0.088182 | 0.069804 | 0.105372 | 0.017414 | 0.056143 | 30 | 30 | 30 | 30 | 30 | 44229.91 | 7801 | 7801 | 7711 | 7708 | 7719 | Au-Ag Alloy (Rob Chapman UoL) | Au-Ag Alloy (Rob Chapman UoL) | HgS | Cu_metal | Pd_metal
RJC137_10_18 | Calliachar nugget locality | 676 | 40 | 20 | 50 | 0 | 70.8834 | 29.3309 | 0.021907 | 0.021958 | 0.062617 | 100.321 | 0.088472 | 0.070139 | 0.105517 | 0.017512 | 0.055611 | 30 | 30 | 30 | 30 | 30 | 44229.91 | 7801 | 7801 | 7711 | 7708 | 7719 | Au-Ag Alloy (Rob Chapman UoL) | Au-Ag Alloy (Rob Chapman UoL) | HgS | Cu_metal | Pd_metal
RJC137_11_01 | Calliachar below D.V. @fence | 677 | 40 | 20 | 50 | 0 | 60.118 | 39.3927 | 0.325481 | 0.031261 | 0.00885 | 99.8763 | 0.087507 | 0.064653 | 0.100556 | 0.017531 | 0.054714 | 30 | 30 | 30 | 30 | 30 | 44229.91 | 7801 | 7801 | 7711 | 7708 | 7719 | Au-Ag Alloy (Rob Chapman UoL) | Au-Ag Alloy (Rob Chapman UoL) | HgS | Cu_metal | Pd_metal
RJC137_11_02 | Calliachar below D.V. @fence | 678 | 40 | 20 | 50 | 0 | 69.6691 | 30.6387 | 0.267218 | 0.030314 | 0.068965 | 100.674 | 0.087744 | 0.069703 | 0.107096 | 0.017494 | 0.054929 | 30 | 30 | 30 | 30 | 30 | 44229.91 | 7801 | 7801 | 7711 | 7708 | 7719 | Au-Ag Alloy (Rob Chapman UoL) | Au-Ag Alloy (Rob Chapman UoL) | HgS | Cu_metal | Pd_metal
RJC137_11_03 | Calliachar below D.V. @fence | 679 | 40 | 20 | 50 | 0 | 66.9666 | 32.2894 | 0.220014 | 0.022278 | 0.044817 | 99.5431 | 0.087706 | 0.068776 | 0.104056 | 0.017455 | 0.053819 | 30 | 30 | 30 | 30 | 30 | 44229.92 | 7801 | 7801 | 7711 | 7708 | 7719 | Au-Ag Alloy (Rob Chapman UoL) | Au-Ag Alloy (Rob Chapman UoL) | HgS | Cu_metal | Pd_metal
RJC137_11_04 | Calliachar below D.V. @fence | 680 | 40 | 20 | 50 | 0 | 77.4335 | 22.7726 | 0.224822 | 0.0338 | 0.078863 | 100.544 | 0.08821 | 0.071116 | 0.109584 | 0.017541 | 0.057094 | 30 | 30 | 30 | 30 | 30 | 44229.92 | 7801 | 7801 | 7711 | 7708 | 7719 | Au-Ag Alloy (Rob Chapman UoL) | Au-Ag Alloy (Rob Chapman UoL) | HgS | Cu_metal | Pd_metal
RJC137_11_05 | Calliachar below D.V. @fence | 681 | 40 | 20 | 50 | 0 | 48.1542 | 46.2137 | 5.53401 | 0.049189 | 0.031295 | 99.9823 | 0.086956 | 0.063824 | 0.09325 | 0.017455 | 0.051564 | 30 | 30 | 30 | 30 | 30 | 44229.92 | 7801 | 7801 | 7711 | 7708 | 7719 | Au-Ag Alloy (Rob Chapman UoL) | Au-Ag Alloy (Rob Chapman UoL) | HgS | Cu_metal | Pd_metal
RJC137_11_06 | Calliachar below D.V. @fence | 682 | 40 | 20 | 50 | 0 | 85.6503 | 14.7425 | 0.205039 | 0.037081 | 0.085511 | 100.72 | 0.08854 | 0.076524 | 0.116899 | 0.017425 | 0.059257 | 30 | 30 | 30 | 30 | 30 | 44229.92 | 7801 | 7801 | 7711 | 7708 | 7719 | Au-Ag Alloy (Rob Chapman UoL) | Au-Ag Alloy (Rob Chapman UoL) | HgS | Cu_metal | Pd_metal
RJC137_11_07 | Calliachar below D.V. @fence | 683 | 40 | 20 | 50 | 0 | 77.3678 | 21.4019 | -0.00013 | 0.047104 | 0.043323 | 98.86 | 0.087822 | 0.070052 | 0.111109 | 0.017346 | 0.059811 | 30 | 30 | 30 | 30 | 30 | 44229.92 | 7801 | 7801 | 7711 | 7708 | 7719 | Au-Ag Alloy (Rob Chapman UoL) | Au-Ag Alloy (Rob Chapman UoL) | HgS | Cu_metal | Pd_metal
RJC137_11_08 | Calliachar below D.V. @fence | 684 | 40 | 20 | 50 | 0 | 75.0723 | 25.0991 | 0.346921 | 0.028663 | 0.011613 | 100.559 | 0.088174 | 0.072535 | 0.110232 | 0.017539 | 0.057596 | 30 | 30 | 30 | 30 | 30 | 44229.92 | 7801 | 7801 | 7711 | 7708 | 7719 | Au-Ag Alloy (Rob Chapman UoL) | Au-Ag Alloy (Rob Chapman UoL) | HgS | Cu_metal | Pd_metal
RJC137_11_09 | Calliachar below D.V. @fence | 685 | 40 | 20 | 50 | 0 | 70.112 | 29.9177 | 0.300409 | 0.022469 | 0.066135 | 100.419 | 0.087724 | 0.069501 | 0.108155 | 0.017502 | 0.055986 | 30 | 30 | 30 | 30 | 30 | 44229.92 | 7801 | 7801 | 7711 | 7708 | 7719 | Au-Ag Alloy (Rob Chapman UoL) | Au-Ag Alloy (Rob Chapman UoL) | HgS | Cu_metal | Pd_metal
RJC137_11_10 | Calliachar below D.V. @fence | 686 | 40 | 20 | 50 | 0 | 59.9315 | 35.1115 | 5.5607 | 0.020824 | 0.057129 | 100.682 | 0.088191 | 0.067677 | 0.103229 | 0.01751 | 0.053805 | 30 | 30 | 30 | 30 | 30 | 44229.92 | 7801 | 7801 | 7711 | 7708 | 7719 | Au-Ag Alloy (Rob Chapman UoL) | Au-Ag Alloy (Rob Chapman UoL) | HgS | Cu_metal | Pd_metal
RJC137_11_11 | Calliachar below D.V. @fence | 687 | 40 | 20 | 50 | 0 | 70.8402 | 28.658 | 0.151595 | 0.013162 | 0.088549 | 99.7515 | 0.08784 | 0.06948 | 0.107033 | 0.017555 | 0.054863 | 30 | 30 | 30 | 30 | 30 | 44229.92 | 7801 | 7801 | 7711 | 7708 | 7719 | Au-Ag Alloy (Rob Chapman UoL) | Au-Ag Alloy (Rob Chapman UoL) | HgS | Cu_metal | Pd_metal
RJC137_11_12 | Calliachar below D.V. @fence | 688 | 40 | 20 | 50 | 0 | 77.9199 | 21.7561 | 0.620388 | 0.031699 | 0.038711 | 100.367 | 0.088333 | 0.072417 | 0.109064 | 0.017442 | 0.056804 | 30 | 30 | 30 | 30 | 30 | 44229.93 | 7801 | 7801 | 7711 | 7708 | 7719 | Au-Ag Alloy (Rob Chapman UoL) | Au-Ag Alloy (Rob Chapman UoL) | HgS | Cu_metal | Pd_metal
RJC137_11_13 | Calliachar below D.V. @fence | 689 | 40 | 20 | 50 | 0 | 67.43 | 32.6669 | 0.338686 | 0.018652 | 0.061966 | 100.516 | 0.088105 | 0.070056 | 0.105147 | 0.017603 | 0.053588 | 30 | 30 | 30 | 30 | 30 | 44229.93 | 7801 | 7801 | 7711 | 7708 | 7719 | Au-Ag Alloy (Rob Chapman UoL) | Au-Ag Alloy (Rob Chapman UoL) | HgS | Cu_metal | Pd_metal
RJC137_11_14 | Calliachar below D.V. @fence | 690 | 40 | 20 | 50 | 0 | 67.8598 | 31.0384 | 1.67347 | 0.027915 | 0.054493 | 100.654 | 0.087848 | 0.068722 | 0.104479 | 0.017489 | 0.054341 | 30 | 30 | 30 | 30 | 30 | 44229.93 | 7801 | 7801 | 7711 | 7708 | 7719 | Au-Ag Alloy (Rob Chapman UoL) | Au-Ag Alloy (Rob Chapman UoL) | HgS | Cu_metal | Pd_metal
RJC137_11_15 | Calliachar below D.V. @fence | 691 | 40 | 20 | 50 | 0 | 75.4712 | 24.6647 | 0.387455 | 0.041401 | 0.105016 | 100.67 | 0.088409 | 0.071998 | 0.109785 | 0.017422 | 0.056946 | 30 | 30 | 30 | 30 | 30 | 44229.93 | 7801 | 7801 | 7711 | 7708 | 7719 | Au-Ag Alloy (Rob Chapman UoL) | Au-Ag Alloy (Rob Chapman UoL) | HgS | Cu_metal | Pd_metal
RJC137_11_16 | Calliachar below D.V. @fence | 692 | 40 | 20 | 50 | 0 | 83.105 | 16.5911 | 0.025088 | 0.041417 | -0.00739 | 99.7553 | 0.088438 | 0.075945 | 0.114818 | 0.017533 | 0.060591 | 30 | 30 | 30 | 30 | 30 | 44229.93 | 7801 | 7801 | 7711 | 7708 | 7719 | Au-Ag Alloy (Rob Chapman UoL) | Au-Ag Alloy (Rob Chapman UoL) | HgS | Cu_metal | Pd_metal
RJC137_11_17 | Calliachar below D.V. @fence | 693 | 40 | 20 | 50 | 0 | 56.4008 | 41.2209 | 2.13724 | 0.031885 | 0.070052 | 99.8609 | 0.087846 | 0.066508 | 0.100471 | 0.01754 | 0.051544 | 30 | 30 | 30 | 30 | 30 | 44229.93 | 7801 | 7801 | 7711 | 7708 | 7719 | Au-Ag Alloy (Rob Chapman UoL) | Au-Ag Alloy (Rob Chapman UoL) | HgS | Cu_metal | Pd_metal
RJC137_11_18 | Calliachar below D.V. @fence | 694 | 40 | 20 | 50 | 0 | 58.1208 | 36.1776 | 6.55463 | 0.025567 | 0.033453 | 100.912 | 0.088194 | 0.06772 | 0.100314 | 0.01749 | 0.053779 | 30 | 30 | 30 | 30 | 30 | 44229.93 | 7801 | 7801 | 7711 | 7708 | 7719 | Au-Ag Alloy (Rob Chapman UoL) | Au-Ag Alloy (Rob Chapman UoL) | HgS | Cu_metal | Pd_metal
RJC137_11_19 | Calliachar below D.V. @fence | 695 | 40 | 20 | 50 | 0 | 83.3479 | 16.7898 | 0.31683 | 0.040604 | 0.107427 | 100.603 | 0.088963 | 0.074907 | 0.114385 | 0.017456 | 0.058011 | 30 | 30 | 30 | 30 | 30 | 44229.93 | 7801 | 7801 | 7711 | 7708 | 7719 | Au-Ag Alloy (Rob Chapman UoL) | Au-Ag Alloy (Rob Chapman UoL) | HgS | Cu_metal | Pd_metal
RJC137_11_20 | Calliachar below D.V. @fence | 696 | 40 | 20 | 50 | 0 | 85.6188 | 14.7107 | 0.019319 | 0.059362 | 0.0746 | 100.483 | 0.088633 | 0.077342 | 0.117213 | 0.017323 | 0.058499 | 30 | 30 | 30 | 30 | 30 | 44229.93 | 7801 | 7801 | 7711 | 7708 | 7719 | Au-Ag Alloy (Rob Chapman UoL) | Au-Ag Alloy (Rob Chapman UoL) | HgS | Cu_metal | Pd_metal
RJC137_11_21a | Calliachar below D.V. @fence | 697 | 40 | 20 | 50 | 0 | 73.941 | 26.3128 | 0.184655 | 0.078429 | 0.031294 | 100.548 | 0.087964 | 0.071524 | 0.107331 | 0.017375 | 0.056454 | 30 | 30 | 30 | 30 | 30 | 44229.94 | 7801 | 7801 | 7711 | 7708 | 7719 | Au-Ag Alloy (Rob Chapman UoL) | Au-Ag Alloy (Rob Chapman UoL) | HgS | Cu_metal | Pd_metal
RJC137_11_21b | Calliachar below D.V. @fence | 698 | 40 | 20 | 50 | 0 | 83.4036 | 16.3069 | 0.363062 | 0.047468 | 0.019014 | 100.14 | 0.088641 | 0.076393 | 0.113375 | 0.017461 | 0.059414 | 30 | 30 | 30 | 30 | 30 | 44229.94 | 7801 | 7801 | 7711 | 7708 | 7719 | Au-Ag Alloy (Rob Chapman UoL) | Au-Ag Alloy (Rob Chapman UoL) | HgS | Cu_metal | Pd_metal
Au_Alloy_Std |  | 699 | 40 | 20 | 50 | 0 | 81.5131 | 18.2619 | 0.006497 | 0.028635 | 0.048914 | 99.859 | 0.088936 | 0.074769 | 0.113014 | 0.017466 | 0.058962 | 30 | 30 | 30 | 30 | 30 | 44229.94 | 7801 | 7801 | 7711 | 7708 | 7719 | Au-Ag Alloy (Rob Chapman UoL) | Au-Ag Alloy (Rob Chapman UoL) | HgS | Cu_metal | Pd_metal
Au_Alloy_Std |  | 700 | 40 | 20 | 50 | 0 | 81.7311 | 18.3245 | -0.03543 | 0.032265 | 0.125832 | 100.178 | 0.088216 | 0.074483 | 0.114433 | 0.017422 | 0.056801 | 30 | 30 | 30 | 30 | 30 | 44229.94 | 7801 | 7801 | 7711 | 7708 | 7719 | Au-Ag Alloy (Rob Chapman UoL) | Au-Ag Alloy (Rob Chapman UoL) | HgS | Cu_metal | Pd_metal
Au_Alloy_Std |  | 701 | 40 | 20 | 50 | 0 | 81.7274 | 18.5191 | -0.05341 | 0.033107 | 0.097651 | 100.324 | 0.088157 | 0.074508 | 0.115091 | 0.017458 | 0.057495 | 30 | 30 | 30 | 30 | 30 | 44229.94 | 7801 | 7801 | 7711 | 7708 | 7719 | Au-Ag Alloy (Rob Chapman UoL) | Au-Ag Alloy (Rob Chapman UoL) | HgS | Cu_metal | Pd_metal
Au_Alloy_Std |  | 702 | 40 | 20 | 50 | 0 | 81.8044 | 18.256 | -0.02104 | 0.019439 | 0.064999 | 100.124 | 0.088718 | 0.075556 | 0.115086 | 0.017476 | 0.05887 | 30 | 30 | 30 | 30 | 30 | 44229.94 | 7801 | 7801 | 7711 | 7708 | 7719 | Au-Ag Alloy (Rob Chapman UoL) | Au-Ag Alloy (Rob Chapman UoL) | HgS | Cu_metal | Pd_metal