## Sheet2
SAMPLE | NUMBER | TAKEOFF | KILOVOLT | CURRENT | BEAMSIZE | Au WT% | Ag WT% | Hg WT% | Cu WT% | Pd WT% | Si WT% | TOTAL | Au CDL99 | Ag CDL99 | Hg CDL99 | Cu CDL99 | Pd CDL99 | Si CDL99 | Au la (2,LIFL) ONTIM | Ag la (1,PETJ) ONTIM | Hg mb (3,PETH) ONTIM | Cu ka (4,LIFH) ONTIM | Pd la (5,PETJ) ONTIM | Si ka (5,TAP) ONTIM | DATETIME | Au STD_NUM | Ag STD_NUM | Hg STD_NUM | Cu STD_NUM | Pd STD_NUM | Si STD_NUM | Au STD_NAM | Ag STD_NAM | Hg STD_NAM | Cu STD_NAM | Pd STD_NAM | Si STD_NAM
alloy std | 7 | 40 | 20 | 50 | 0 | 81.5359 | 18.4722 | 0.061185 | 0.035838 | 0.026648 | -0.04247 | 100.089 | 0.096328 | 0.08076 | 0.12502 | 0.018798 | 0.067821 | 0.015884 | 30 | 30 | 30 | 30 | 30 | 10 | 44536.81 | 7801 | 7801 | 7711 | 7708 | 7719 | 7323 | Au-Ag Alloy (Rob Chapman UoL) | Au-Ag Alloy (Rob Chapman UoL) | HgS | Cu_metal | Pd_metal | Wollastonite_TH
alloy std | 7 | 40 | 20 | 50 | 0 | 81.5147 | 18.6825 | 0.125571 | 0.039514 | 0.006831 | 0.02962 | 100.399 | 0.096113 | 0.079035 | 0.123115 | 0.01879 | 0.069287 | 0.017238 | 30 | 30 | 30 | 30 | 30 | 10 | 44536.81 | 7801 | 7801 | 7711 | 7708 | 7719 | 7323 | Au-Ag Alloy (Rob Chapman UoL) | Au-Ag Alloy (Rob Chapman UoL) | HgS | Cu_metal | Pd_metal | Wollastonite_TH
alloy std | 7 | 40 | 20 | 50 | 0 | 81.9605 | 18.3877 | 0.135483 | 0.029695 | 0.001676 | 0.017941 | 100.533 | 0.095932 | 0.079126 | 0.123441 | 0.018686 | 0.069511 | 0.016946 | 30 | 30 | 30 | 30 | 30 | 10 | 44536.82 | 7801 | 7801 | 7711 | 7708 | 7719 | 7323 | Au-Ag Alloy (Rob Chapman UoL) | Au-Ag Alloy (Rob Chapman UoL) | HgS | Cu_metal | Pd_metal | Wollastonite_TH
alloy std | 7 | 40 | 20 | 50 | 0 | 81.8615 | 18.3452 | 0.15636 | 0.050624 | 0.080933 | 0.025432 | 100.52 | 0.096877 | 0.079199 | 0.122138 | 0.018724 | 0.065797 | 0.016885 | 30 | 30 | 30 | 30 | 30 | 10 | 44536.82 | 7801 | 7801 | 7711 | 7708 | 7719 | 7323 | Au-Ag Alloy (Rob Chapman UoL) | Au-Ag Alloy (Rob Chapman UoL) | HgS | Cu_metal | Pd_metal | Wollastonite_TH
RJC144_01_01a | 8 | 40 | 20 | 50 | 0 | 99.1734 | 1.51246 | 0.247804 | 0.132967 | 0.073159 | -0.03132 | 101.109 | 0.097935 | 0.086285 | 0.136774 | 0.018858 | 0.072152 | 0.017029 | 30 | 30 | 30 | 30 | 30 | 10 | 44536.82 | 7801 | 7801 | 7711 | 7708 | 7719 | 7323 | Au-Ag Alloy (Rob Chapman UoL) | Au-Ag Alloy (Rob Chapman UoL) | HgS | Cu_metal | Pd_metal | Wollastonite_TH
RJC144_01_01b | 9 | 40 | 20 | 50 | 0 | 98.9539 | 1.54827 | 0.245852 | 0.122854 | 0.026527 | -0.01239 | 100.885 | 0.097824 | 0.087154 | 0.134062 | 0.018877 | 0.074124 | 0.017017 | 30 | 30 | 30 | 30 | 30 | 10 | 44536.82 | 7801 | 7801 | 7711 | 7708 | 7719 | 7323 | Au-Ag Alloy (Rob Chapman UoL) | Au-Ag Alloy (Rob Chapman UoL) | HgS | Cu_metal | Pd_metal | Wollastonite_TH
RJC144_01_02 | 10 | 40 | 20 | 50 | 0 | 90.8124 | 9.84026 | 0.184834 | 0.02125 | 0.042535 | -0.00985 | 100.891 | 0.096648 | 0.084458 | 0.129507 | 0.01891 | 0.070329 | 0.016699 | 30 | 30 | 30 | 30 | 30 | 10 | 44536.82 | 7801 | 7801 | 7711 | 7708 | 7719 | 7323 | Au-Ag Alloy (Rob Chapman UoL) | Au-Ag Alloy (Rob Chapman UoL) | HgS | Cu_metal | Pd_metal | Wollastonite_TH
RJC144_01_03a | 11 | 40 | 20 | 50 | 0 | 72.4981 | 27.9207 | 0.920739 | 0.030228 | 0.091923 | -0.0339 | 101.428 | 0.096214 | 0.076687 | 0.118111 | 0.01891 | 0.06371 | 0.016845 | 30 | 30 | 30 | 30 | 30 | 10 | 44536.83 | 7801 | 7801 | 7711 | 7708 | 7719 | 7323 | Au-Ag Alloy (Rob Chapman UoL) | Au-Ag Alloy (Rob Chapman UoL) | HgS | Cu_metal | Pd_metal | Wollastonite_TH
RJC144_01_03b | 12 | 40 | 20 | 50 | 0 | 69.5379 | 29.6 | 1.05033 | 0.020526 | 0.028857 | -0.02284 | 100.215 | 0.096106 | 0.075853 | 0.118284 | 0.018859 | 0.061529 | 0.016355 | 30 | 30 | 30 | 30 | 30 | 10 | 44536.83 | 7801 | 7801 | 7711 | 7708 | 7719 | 7323 | Au-Ag Alloy (Rob Chapman UoL) | Au-Ag Alloy (Rob Chapman UoL) | HgS | Cu_metal | Pd_metal | Wollastonite_TH
RJC144_01_04 | 13 | 40 | 20 | 50 | 0 | 99.3205 | 0.031248 | 0.519708 | 0.032447 | 0.634875 | -0.02275 | 100.516 | 0.097922 | 0.087621 | 0.135837 | 0.018797 | 0.073428 | 0.017076 | 30 | 30 | 30 | 30 | 30 | 10 | 44536.83 | 7801 | 7801 | 7711 | 7708 | 7719 | 7323 | Au-Ag Alloy (Rob Chapman UoL) | Au-Ag Alloy (Rob Chapman UoL) | HgS | Cu_metal | Pd_metal | Wollastonite_TH
RJC144_01_05 | 14 | 40 | 20 | 50 | 0 | 88.4028 | 10.4662 | 0.111402 | 0.274451 | 0.048591 | -0.01474 | 99.2887 | 0.096789 | 0.081086 | 0.126727 | 0.018746 | 0.069747 | 0.01665 | 30 | 30 | 30 | 30 | 30 | 10 | 44536.83 | 7801 | 7801 | 7711 | 7708 | 7719 | 7323 | Au-Ag Alloy (Rob Chapman UoL) | Au-Ag Alloy (Rob Chapman UoL) | HgS | Cu_metal | Pd_metal | Wollastonite_TH
RJC144_01_06 | 15 | 40 | 20 | 50 | 0 | 70.8528 | 29.9629 | 0.038016 | 0.034431 | 0.056991 | -0.0283 | 100.917 | 0.096153 | 0.074611 | 0.117054 | 0.018869 | 0.061491 | 0.016736 | 30 | 30 | 30 | 30 | 30 | 10 | 44536.83 | 7801 | 7801 | 7711 | 7708 | 7719 | 7323 | Au-Ag Alloy (Rob Chapman UoL) | Au-Ag Alloy (Rob Chapman UoL) | HgS | Cu_metal | Pd_metal | Wollastonite_TH
RJC144_01_07 | 16 | 40 | 20 | 50 | 0 | 71.4726 | 28.8453 | 0.021936 | 0.030463 | 0.082387 | -0.03265 | 100.42 | 0.0959 | 0.074237 | 0.118076 | 0.018946 | 0.063306 | 0.016806 | 30 | 30 | 30 | 30 | 30 | 10 | 44536.83 | 7801 | 7801 | 7711 | 7708 | 7719 | 7323 | Au-Ag Alloy (Rob Chapman UoL) | Au-Ag Alloy (Rob Chapman UoL) | HgS | Cu_metal | Pd_metal | Wollastonite_TH
RJC144_01_08 | 17 | 40 | 20 | 50 | 0 | 74.2856 | 26.9701 | 0.212751 | 0.038759 | -0.00746 | -0.02754 | 101.472 | 0.095887 | 0.075308 | 0.118135 | 0.018815 | 0.066144 | 0.016875 | 30 | 30 | 30 | 30 | 30 | 10 | 44536.84 | 7801 | 7801 | 7711 | 7708 | 7719 | 7323 | Au-Ag Alloy (Rob Chapman UoL) | Au-Ag Alloy (Rob Chapman UoL) | HgS | Cu_metal | Pd_metal | Wollastonite_TH
RJC144_01_09 | 18 | 40 | 20 | 50 | 0 | 97.9208 | 1.9892 | 0.112736 | 0.11303 | 0.040688 | -0.02513 | 100.151 | 0.09688 | 0.084593 | 0.131671 | 0.018764 | 0.074589 | 0.017343 | 30 | 30 | 30 | 30 | 30 | 10 | 44536.84 | 7801 | 7801 | 7711 | 7708 | 7719 | 7323 | Au-Ag Alloy (Rob Chapman UoL) | Au-Ag Alloy (Rob Chapman UoL) | HgS | Cu_metal | Pd_metal | Wollastonite_TH
RJC144_01_10 | 19 | 40 | 20 | 50 | 0 | 87.9121 | 13.1931 | 0.046329 | 0.054555 | 0.109251 | -0.03996 | 101.275 | 0.096722 | 0.082379 | 0.128411 | 0.018823 | 0.068246 | 0.016338 | 30 | 30 | 30 | 30 | 30 | 10 | 44536.84 | 7801 | 7801 | 7711 | 7708 | 7719 | 7323 | Au-Ag Alloy (Rob Chapman UoL) | Au-Ag Alloy (Rob Chapman UoL) | HgS | Cu_metal | Pd_metal | Wollastonite_TH
RJC144_01_11 | 20 | 40 | 20 | 50 | 0 | 69.8741 | 31.3393 | 0.231364 | 0.031198 | 0.081255 | -0.0355 | 101.522 | 0.095797 | 0.075487 | 0.11717 | 0.018881 | 0.061367 | 0.017057 | 30 | 30 | 30 | 30 | 30 | 10 | 44536.84 | 7801 | 7801 | 7711 | 7708 | 7719 | 7323 | Au-Ag Alloy (Rob Chapman UoL) | Au-Ag Alloy (Rob Chapman UoL) | HgS | Cu_metal | Pd_metal | Wollastonite_TH
RJC144_01_12 | 21 | 40 | 20 | 50 | 0 | 99.1989 | 0.000213 | 0.27596 | 0.013045 | 0.050762 | -0.01773 | 99.5212 | 0.097814 | 0.08475 | 0.132937 | 0.018874 | 0.072972 | 0.016699 | 30 | 30 | 30 | 30 | 30 | 10 | 44536.84 | 7801 | 7801 | 7711 | 7708 | 7719 | 7323 | Au-Ag Alloy (Rob Chapman UoL) | Au-Ag Alloy (Rob Chapman UoL) | HgS | Cu_metal | Pd_metal | Wollastonite_TH
RJC144_01_13 | 22 | 40 | 20 | 50 | 0 | 93.1056 | 6.93087 | 0.120846 | 0.074428 | 0.01835 | -0.02492 | 100.225 | 0.09671 | 0.084189 | 0.132619 | 0.018877 | 0.071724 | 0.017069 | 30 | 30 | 30 | 30 | 30 | 10 | 44536.85 | 7801 | 7801 | 7711 | 7708 | 7719 | 7323 | Au-Ag Alloy (Rob Chapman UoL) | Au-Ag Alloy (Rob Chapman UoL) | HgS | Cu_metal | Pd_metal | Wollastonite_TH
RJC144_01_14 | 23 | 40 | 20 | 50 | 0 | 95.3584 | 4.566 | -0.00692 | 0.080796 | 0.064366 | -0.01203 | 100.051 | 0.097801 | 0.08737 | 0.13583 | 0.018683 | 0.072259 | 0.016805 | 30 | 30 | 30 | 30 | 30 | 10 | 44536.85 | 7801 | 7801 | 7711 | 7708 | 7719 | 7323 | Au-Ag Alloy (Rob Chapman UoL) | Au-Ag Alloy (Rob Chapman UoL) | HgS | Cu_metal | Pd_metal | Wollastonite_TH
RJC144_01_15 | 24 | 40 | 20 | 50 | 0 | 96.0734 | 4.29353 | 0.127577 | 0.103534 | 0.056044 | -0.02876 | 100.625 | 0.097424 | 0.085414 | 0.134367 | 0.018687 | 0.073995 | 0.016947 | 30 | 30 | 30 | 30 | 30 | 10 | 44536.85 | 7801 | 7801 | 7711 | 7708 | 7719 | 7323 | Au-Ag Alloy (Rob Chapman UoL) | Au-Ag Alloy (Rob Chapman UoL) | HgS | Cu_metal | Pd_metal | Wollastonite_TH
RJC144_02_01 | 25 | 40 | 20 | 50 | 0 | 70.8206 | 28.0726 | 1.8764 | 0.020721 | 0.053464 | -0.0352 | 100.809 | 0.096422 | 0.076053 | 0.117802 | 0.018845 | 0.063642 | 0.016962 | 30 | 30 | 30 | 30 | 30 | 10 | 44536.85 | 7801 | 7801 | 7711 | 7708 | 7719 | 7323 | Au-Ag Alloy (Rob Chapman UoL) | Au-Ag Alloy (Rob Chapman UoL) | HgS | Cu_metal | Pd_metal | Wollastonite_TH
RJC144_02_02 | 26 | 40 | 20 | 50 | 0 | 89.7611 | 10.5138 | 0.383834 | 0.041068 | 0.046837 | -0.02424 | 100.722 | 0.096964 | 0.084649 | 0.128101 | 0.018864 | 0.070684 | 0.017154 | 30 | 30 | 30 | 30 | 30 | 10 | 44536.85 | 7801 | 7801 | 7711 | 7708 | 7719 | 7323 | Au-Ag Alloy (Rob Chapman UoL) | Au-Ag Alloy (Rob Chapman UoL) | HgS | Cu_metal | Pd_metal | Wollastonite_TH
RJC144_02_03 | 27 | 40 | 20 | 50 | 0 | 78.6738 | 22.1098 | 0.235853 | 0.037643 | 0.02184 | -0.03653 | 101.042 | 0.096323 | 0.079194 | 0.122125 | 0.018824 | 0.067109 | 0.017195 | 30 | 30 | 30 | 30 | 30 | 10 | 44536.85 | 7801 | 7801 | 7711 | 7708 | 7719 | 7323 | Au-Ag Alloy (Rob Chapman UoL) | Au-Ag Alloy (Rob Chapman UoL) | HgS | Cu_metal | Pd_metal | Wollastonite_TH
RJC144_02_04 | 28 | 40 | 20 | 50 | 0 | 77.655 | 23.2223 | 0.208252 | 0.042287 | 0.002438 | -0.02497 | 101.105 | 0.096431 | 0.079817 | 0.122203 | 0.018832 | 0.066248 | 0.016799 | 30 | 30 | 30 | 30 | 30 | 10 | 44536.86 | 7801 | 7801 | 7711 | 7708 | 7719 | 7323 | Au-Ag Alloy (Rob Chapman UoL) | Au-Ag Alloy (Rob Chapman UoL) | HgS | Cu_metal | Pd_metal | Wollastonite_TH
RJC144_02_05 | 29 | 40 | 20 | 50 | 0 | 69.7915 | 31.29 | 0.248612 | 0.036807 | 0.037392 | -0.04486 | 101.36 | 0.095835 | 0.075452 | 0.115118 | 0.018873 | 0.063308 | 0.017177 | 30 | 30 | 30 | 30 | 30 | 10 | 44536.86 | 7801 | 7801 | 7711 | 7708 | 7719 | 7323 | Au-Ag Alloy (Rob Chapman UoL) | Au-Ag Alloy (Rob Chapman UoL) | HgS | Cu_metal | Pd_metal | Wollastonite_TH
RJC144_02_06 | 30 | 40 | 20 | 50 | 0 | 88.9389 | 12.0969 | 0.089128 | 0.054346 | 0.037483 | -0.02247 | 101.194 | 0.097359 | 0.086625 | 0.13158 | 0.018911 | 0.066944 | 0.016639 | 30 | 30 | 30 | 30 | 30 | 10 | 44536.86 | 7801 | 7801 | 7711 | 7708 | 7719 | 7323 | Au-Ag Alloy (Rob Chapman UoL) | Au-Ag Alloy (Rob Chapman UoL) | HgS | Cu_metal | Pd_metal | Wollastonite_TH
RJC144_02_07 | 31 | 40 | 20 | 50 | 0 | 86.93 | 14.2623 | 0.014204 | 0.034651 | 0.036137 | -0.03163 | 101.246 | 0.096517 | 0.081614 | 0.129947 | 0.018846 | 0.069471 | 0.017204 | 30 | 30 | 30 | 30 | 30 | 10 | 44536.86 | 7801 | 7801 | 7711 | 7708 | 7719 | 7323 | Au-Ag Alloy (Rob Chapman UoL) | Au-Ag Alloy (Rob Chapman UoL) | HgS | Cu_metal | Pd_metal | Wollastonite_TH
RJC144_02_08 | 32 | 40 | 20 | 50 | 0 | 84.2229 | 16.1614 | 0.37715 | 0.034716 | 0.040062 | -0.02323 | 100.813 | 0.096642 | 0.079602 | 0.122455 | 0.018829 | 0.071508 | 0.017037 | 30 | 30 | 30 | 30 | 30 | 10 | 44536.86 | 7801 | 7801 | 7711 | 7708 | 7719 | 7323 | Au-Ag Alloy (Rob Chapman UoL) | Au-Ag Alloy (Rob Chapman UoL) | HgS | Cu_metal | Pd_metal | Wollastonite_TH
RJC144_02_13 | 33 | 40 | 20 | 50 | 0 | 70.8408 | 30.0818 | 0.054082 | 0.023133 | 0.048878 | -0.02437 | 101.024 | 0.096544 | 0.077126 | 0.117866 | 0.018851 | 0.062991 | 0.016693 | 30 | 30 | 30 | 30 | 30 | 10 | 44536.87 | 7801 | 7801 | 7711 | 7708 | 7719 | 7323 | Au-Ag Alloy (Rob Chapman UoL) | Au-Ag Alloy (Rob Chapman UoL) | HgS | Cu_metal | Pd_metal | Wollastonite_TH
RJC144_02_09 | 34 | 40 | 20 | 50 | 0 | 89.3502 | 11.6982 | 0.221437 | 0.047877 | 0.081442 | -0.01627 | 101.383 | 0.097187 | 0.084364 | 0.130881 | 0.018798 | 0.069296 | 0.017207 | 30 | 30 | 30 | 30 | 30 | 10 | 44536.87 | 7801 | 7801 | 7711 | 7708 | 7719 | 7323 | Au-Ag Alloy (Rob Chapman UoL) | Au-Ag Alloy (Rob Chapman UoL) | HgS | Cu_metal | Pd_metal | Wollastonite_TH
RJC144_02_10 | 35 | 40 | 20 | 50 | 0 | 84.2051 | 16.9129 | 0.238626 | 0.032929 | 0.095487 | -0.02271 | 101.462 | 0.096489 | 0.082425 | 0.125493 | 0.018841 | 0.067607 | 0.01692 | 30 | 30 | 30 | 30 | 30 | 10 | 44536.87 | 7801 | 7801 | 7711 | 7708 | 7719 | 7323 | Au-Ag Alloy (Rob Chapman UoL) | Au-Ag Alloy (Rob Chapman UoL) | HgS | Cu_metal | Pd_metal | Wollastonite_TH
RJC144_02_11 | 36 | 40 | 20 | 50 | 0 | 66.41 | 34.5142 | 0.005559 | 0.009359 | 0.053784 | -0.03935 | 100.954 | 0.095636 | 0.072449 | 0.116405 | 0.01892 | 0.060744 | 0.016768 | 30 | 30 | 30 | 30 | 30 | 10 | 44536.87 | 7801 | 7801 | 7711 | 7708 | 7719 | 7323 | Au-Ag Alloy (Rob Chapman UoL) | Au-Ag Alloy (Rob Chapman UoL) | HgS | Cu_metal | Pd_metal | Wollastonite_TH
RJC144_02_12 | 37 | 40 | 20 | 50 | 0 | 87.1793 | 14.3722 | 0.205843 | 0.050171 | 0.063439 | -0.01829 | 101.853 | 0.097288 | 0.083069 | 0.128963 | 0.018907 | 0.069756 | 0.016715 | 30 | 30 | 30 | 30 | 30 | 10 | 44536.87 | 7801 | 7801 | 7711 | 7708 | 7719 | 7323 | Au-Ag Alloy (Rob Chapman UoL) | Au-Ag Alloy (Rob Chapman UoL) | HgS | Cu_metal | Pd_metal | Wollastonite_TH
RJC144_02_14b | 38 | 40 | 20 | 50 | 0 | 71.7707 | 28.1452 | 0.787424 | 0.030211 | -0.00086 | -0.02232 | 100.71 | 0.096202 | 0.076342 | 0.117313 | 0.018867 | 0.065834 | 0.016605 | 30 | 30 | 30 | 30 | 30 | 10 | 44536.87 | 7801 | 7801 | 7711 | 7708 | 7719 | 7323 | Au-Ag Alloy (Rob Chapman UoL) | Au-Ag Alloy (Rob Chapman UoL) | HgS | Cu_metal | Pd_metal | Wollastonite_TH
RJC144_02_15 | 39 | 40 | 20 | 50 | 0 | 89.7094 | 9.92529 | 0.072866 | 0.039892 | 0.052375 | -0.00723 | 99.7926 | 0.096951 | 0.084784 | 0.127064 | 0.018642 | 0.070765 | 0.017081 | 30 | 30 | 30 | 30 | 30 | 10 | 44536.88 | 7801 | 7801 | 7711 | 7708 | 7719 | 7323 | Au-Ag Alloy (Rob Chapman UoL) | Au-Ag Alloy (Rob Chapman UoL) | HgS | Cu_metal | Pd_metal | Wollastonite_TH
RJC144_02_16 | 40 | 40 | 20 | 50 | 0 | 90.1614 | 11.1412 | -0.0629 | 0.055801 | 0.003553 | -0.00287 | 101.296 | 0.097677 | 0.084657 | 0.134543 | 0.018769 | 0.071359 | 0.016392 | 30 | 30 | 30 | 30 | 30 | 10 | 44536.88 | 7801 | 7801 | 7711 | 7708 | 7719 | 7323 | Au-Ag Alloy (Rob Chapman UoL) | Au-Ag Alloy (Rob Chapman UoL) | HgS | Cu_metal | Pd_metal | Wollastonite_TH
RJC144_02_17 | 41 | 40 | 20 | 50 | 0 | 68.4054 | 29.9295 | 2.89681 | 0.02026 | 0.036789 | -0.03776 | 101.251 | 0.09656 | 0.077282 | 0.11507 | 0.018949 | 0.063279 | 0.017168 | 30 | 30 | 30 | 30 | 30 | 10 | 44536.88 | 7801 | 7801 | 7711 | 7708 | 7719 | 7323 | Au-Ag Alloy (Rob Chapman UoL) | Au-Ag Alloy (Rob Chapman UoL) | HgS | Cu_metal | Pd_metal | Wollastonite_TH
RJC144_02_18 | 42 | 40 | 20 | 50 | 0 | 90.0303 | 10.3057 | 0.166142 | 0.057531 | 0.070302 | -0.02434 | 100.606 | 0.097089 | 0.08309 | 0.131545 | 0.018815 | 0.069767 | 0.016832 | 30 | 30 | 30 | 30 | 30 | 10 | 44536.88 | 7801 | 7801 | 7711 | 7708 | 7719 | 7323 | Au-Ag Alloy (Rob Chapman UoL) | Au-Ag Alloy (Rob Chapman UoL) | HgS | Cu_metal | Pd_metal | Wollastonite_TH
RJC144_02_19 | 43 | 40 | 20 | 50 | 0 | 78.8257 | 22.1688 | 0.220009 | 0.042171 | 0.054625 | -0.02028 | 101.291 | 0.096398 | 0.079016 | 0.121314 | 0.018714 | 0.066075 | 0.016677 | 30 | 30 | 30 | 30 | 30 | 10 | 44536.88 | 7801 | 7801 | 7711 | 7708 | 7719 | 7323 | Au-Ag Alloy (Rob Chapman UoL) | Au-Ag Alloy (Rob Chapman UoL) | HgS | Cu_metal | Pd_metal | Wollastonite_TH
RJC144_02_20 | 44 | 40 | 20 | 50 | 0 | 58.5027 | 37.078 | 5.43199 | 0.018591 | 0.043472 | -0.0321 | 101.043 | 0.096042 | 0.072851 | 0.109309 | 0.018945 | 0.061237 | 0.01691 | 30 | 30 | 30 | 30 | 30 | 10 | 44536.89 | 7801 | 7801 | 7711 | 7708 | 7719 | 7323 | Au-Ag Alloy (Rob Chapman UoL) | Au-Ag Alloy (Rob Chapman UoL) | HgS | Cu_metal | Pd_metal | Wollastonite_TH
RJC144_02_21 | 45 | 40 | 20 | 50 | 0 | 73.3293 | 26.6474 | 0.568816 | 0.021798 | 0.01387 | -0.03208 | 100.549 | 0.095525 | 0.076282 | 0.118296 | 0.018712 | 0.066148 | 0.016914 | 30 | 30 | 30 | 30 | 30 | 10 | 44536.89 | 7801 | 7801 | 7711 | 7708 | 7719 | 7323 | Au-Ag Alloy (Rob Chapman UoL) | Au-Ag Alloy (Rob Chapman UoL) | HgS | Cu_metal | Pd_metal | Wollastonite_TH
RJC144_02_22 | 46 | 40 | 20 | 50 | 0 | 88.896 | 11.6574 | 0.756347 | 0.038125 | 0.095666 | -0.01918 | 101.424 | 0.09727 | 0.085332 | 0.130138 | 0.01889 | 0.06919 | 0.016902 | 30 | 30 | 30 | 30 | 30 | 10 | 44536.89 | 7801 | 7801 | 7711 | 7708 | 7719 | 7323 | Au-Ag Alloy (Rob Chapman UoL) | Au-Ag Alloy (Rob Chapman UoL) | HgS | Cu_metal | Pd_metal | Wollastonite_TH
RJC144_02_23 | 47 | 40 | 20 | 50 | 0 | 85.2161 | 15.1485 | 0.711165 | 0.018406 | -0.00353 | -0.02977 | 101.061 | 0.096763 | 0.079898 | 0.12456 | 0.018908 | 0.072011 | 0.017098 | 30 | 30 | 30 | 30 | 30 | 10 | 44536.89 | 7801 | 7801 | 7711 | 7708 | 7719 | 7323 | Au-Ag Alloy (Rob Chapman UoL) | Au-Ag Alloy (Rob Chapman UoL) | HgS | Cu_metal | Pd_metal | Wollastonite_TH
RJC144_02_24 | 48 | 40 | 20 | 50 | 0 | 87.3403 | 12.5123 | 1.02278 | 0.012078 | 0.04534 | -0.02575 | 100.907 | 0.097377 | 0.084362 | 0.130167 | 0.018975 | 0.068343 | 0.017032 | 30 | 30 | 30 | 30 | 30 | 10 | 44536.89 | 7801 | 7801 | 7711 | 7708 | 7719 | 7323 | Au-Ag Alloy (Rob Chapman UoL) | Au-Ag Alloy (Rob Chapman UoL) | HgS | Cu_metal | Pd_metal | Wollastonite_TH
RJC144_02_25 | 49 | 40 | 20 | 50 | 0 | 63.6314 | 36.9107 | 0.258206 | 0.02135 | -0.00309 | -0.02632 | 100.792 | 0.095403 | 0.073632 | 0.112767 | 0.018913 | 0.062611 | 0.016639 | 30 | 30 | 30 | 30 | 30 | 10 | 44536.89 | 7801 | 7801 | 7711 | 7708 | 7719 | 7323 | Au-Ag Alloy (Rob Chapman UoL) | Au-Ag Alloy (Rob Chapman UoL) | HgS | Cu_metal | Pd_metal | Wollastonite_TH
RJC144_02_26 | 50 | 40 | 20 | 50 | 0 | 71.6923 | 27.7332 | 1.29663 | 0.023927 | 0.056765 | -0.02989 | 100.773 | 0.096234 | 0.076214 | 0.116084 | 0.018931 | 0.062231 | 0.017029 | 30 | 30 | 30 | 30 | 30 | 10 | 44536.9 | 7801 | 7801 | 7711 | 7708 | 7719 | 7323 | Au-Ag Alloy (Rob Chapman UoL) | Au-Ag Alloy (Rob Chapman UoL) | HgS | Cu_metal | Pd_metal | Wollastonite_TH
RJC144_02_27 | 51 | 40 | 20 | 50 | 0 | 70.3089 | 30.4753 | 0.172047 | 0.036718 | 0.061478 | -0.02448 | 101.03 | 0.096518 | 0.07562 | 0.117931 | 0.018745 | 0.063024 | 0.016744 | 30 | 30 | 30 | 30 | 30 | 10 | 44536.9 | 7801 | 7801 | 7711 | 7708 | 7719 | 7323 | Au-Ag Alloy (Rob Chapman UoL) | Au-Ag Alloy (Rob Chapman UoL) | HgS | Cu_metal | Pd_metal | Wollastonite_TH
RJC144_02_28 | 52 | 40 | 20 | 50 | 0 | 81.726 | 18.9637 | 0.235615 | 0.030924 | 0.031672 | -0.03308 | 100.955 | 0.096845 | 0.080524 | 0.123846 | 0.018872 | 0.065805 | 0.017077 | 30 | 30 | 30 | 30 | 30 | 10 | 44536.9 | 7801 | 7801 | 7711 | 7708 | 7719 | 7323 | Au-Ag Alloy (Rob Chapman UoL) | Au-Ag Alloy (Rob Chapman UoL) | HgS | Cu_metal | Pd_metal | Wollastonite_TH
RJC144_02_29 | 53 | 40 | 20 | 50 | 0 | 78.0474 | 21.8596 | 1.00933 | 0.083885 | 0.06639 | -0.01907 | 101.048 | 0.09617 | 0.075511 | 0.121344 | 0.018722 | 0.065896 | 0.01719 | 30 | 30 | 30 | 30 | 30 | 10 | 44536.9 | 7801 | 7801 | 7711 | 7708 | 7719 | 7323 | Au-Ag Alloy (Rob Chapman UoL) | Au-Ag Alloy (Rob Chapman UoL) | HgS | Cu_metal | Pd_metal | Wollastonite_TH
RJC144_02_30 | 54 | 40 | 20 | 50 | 0 | 86.6916 | 14.114 | 0.183059 | 0.054653 | 0.082807 | -0.0223 | 101.104 | 0.097189 | 0.082871 | 0.126307 | 0.018719 | 0.06677 | 0.017036 | 30 | 30 | 30 | 30 | 30 | 10 | 44536.9 | 7801 | 7801 | 7711 | 7708 | 7719 | 7323 | Au-Ag Alloy (Rob Chapman UoL) | Au-Ag Alloy (Rob Chapman UoL) | HgS | Cu_metal | Pd_metal | Wollastonite_TH
RJC144_03_01 | 55 | 40 | 20 | 50 | 0 | 71.2816 | 27.081 | 2.78884 | 0.048704 | 0.062611 | -0.01458 | 101.248 | 0.09645 | 0.077279 | 0.115407 | 0.018733 | 0.062873 | 0.016851 | 30 | 30 | 30 | 30 | 30 | 10 | 44536.91 | 7801 | 7801 | 7711 | 7708 | 7719 | 7323 | Au-Ag Alloy (Rob Chapman UoL) | Au-Ag Alloy (Rob Chapman UoL) | HgS | Cu_metal | Pd_metal | Wollastonite_TH
RJC144_03_02 | 56 | 40 | 20 | 50 | 0 | 60.3058 | 40.31 | 0.270889 | 0.019029 | 0.105776 | -0.04156 | 100.97 | 0.095065 | 0.071403 | 0.108824 | 0.01881 | 0.057025 | 0.017141 | 30 | 30 | 30 | 30 | 30 | 10 | 44536.91 | 7801 | 7801 | 7711 | 7708 | 7719 | 7323 | Au-Ag Alloy (Rob Chapman UoL) | Au-Ag Alloy (Rob Chapman UoL) | HgS | Cu_metal | Pd_metal | Wollastonite_TH
RJC144_03_03 | 57 | 40 | 20 | 50 | 0 | 81.0194 | 17.5586 | 3.84535 | 0.020678 | 0.07927 | -0.01464 | 102.509 | 0.09655 | 0.080496 | 0.123748 | 0.018913 | 0.066068 | 0.016899 | 30 | 30 | 30 | 30 | 30 | 10 | 44536.91 | 7801 | 7801 | 7711 | 7708 | 7719 | 7323 | Au-Ag Alloy (Rob Chapman UoL) | Au-Ag Alloy (Rob Chapman UoL) | HgS | Cu_metal | Pd_metal | Wollastonite_TH
RJC144_03_04 | 58 | 40 | 20 | 50 | 0 | 89.9377 | 10.8317 | 0.237363 | 0.036578 | 0.065549 | -0.02781 | 101.081 | 0.096697 | 0.083121 | 0.128434 | 0.018839 | 0.070007 | 0.017218 | 30 | 30 | 30 | 30 | 30 | 10 | 44536.91 | 7801 | 7801 | 7711 | 7708 | 7719 | 7323 | Au-Ag Alloy (Rob Chapman UoL) | Au-Ag Alloy (Rob Chapman UoL) | HgS | Cu_metal | Pd_metal | Wollastonite_TH
RJC144_03_05 | 59 | 40 | 20 | 50 | 0 | 88.8896 | 11.9297 | 0.129129 | 0.0273 | 0.000883 | -0.01939 | 100.957 | 0.096526 | 0.081788 | 0.130488 | 0.0188 | 0.070449 | 0.017133 | 30 | 30 | 30 | 30 | 30 | 10 | 44536.91 | 7801 | 7801 | 7711 | 7708 | 7719 | 7323 | Au-Ag Alloy (Rob Chapman UoL) | Au-Ag Alloy (Rob Chapman UoL) | HgS | Cu_metal | Pd_metal | Wollastonite_TH
RJC144_03_06a | 60 | 40 | 20 | 50 | 0 | 89.1874 | 11.2484 | 0.166866 | 0.058215 | 0.034911 | 0.011117 | 100.707 | 0.097002 | 0.082905 | 0.127675 | 0.018625 | 0.071434 | 0.016844 | 30 | 30 | 30 | 30 | 30 | 10 | 44536.91 | 7801 | 7801 | 7711 | 7708 | 7719 | 7323 | Au-Ag Alloy (Rob Chapman UoL) | Au-Ag Alloy (Rob Chapman UoL) | HgS | Cu_metal | Pd_metal | Wollastonite_TH
RJC144_03_06b | 61 | 40 | 20 | 50 | 0 | 90.3771 | 10.8445 | 0.209309 | 0.041549 | 0.009853 | -0.02285 | 101.459 | 0.097386 | 0.084051 | 0.128428 | 0.018844 | 0.070298 | 0.01698 | 30 | 30 | 30 | 30 | 30 | 10 | 44536.92 | 7801 | 7801 | 7711 | 7708 | 7719 | 7323 | Au-Ag Alloy (Rob Chapman UoL) | Au-Ag Alloy (Rob Chapman UoL) | HgS | Cu_metal | Pd_metal | Wollastonite_TH
RJC144_03_07 | 62 | 40 | 20 | 50 | 0 | 70.058 | 31.3488 | 0.199099 | 0.029286 | 0.062779 | -0.03431 | 101.664 | 0.096291 | 0.07584 | 0.114563 | 0.018879 | 0.063427 | 0.017282 | 30 | 30 | 30 | 30 | 30 | 10 | 44536.92 | 7801 | 7801 | 7711 | 7708 | 7719 | 7323 | Au-Ag Alloy (Rob Chapman UoL) | Au-Ag Alloy (Rob Chapman UoL) | HgS | Cu_metal | Pd_metal | Wollastonite_TH
RJC144_03_08 | 63 | 40 | 20 | 50 | 0 | 86.7925 | 14.6283 | 0.120926 | 0.047077 | 0.041272 | -0.01514 | 101.615 | 0.096782 | 0.081816 | 0.128039 | 0.018814 | 0.068768 | 0.016864 | 30 | 30 | 30 | 30 | 30 | 10 | 44536.92 | 7801 | 7801 | 7711 | 7708 | 7719 | 7323 | Au-Ag Alloy (Rob Chapman UoL) | Au-Ag Alloy (Rob Chapman UoL) | HgS | Cu_metal | Pd_metal | Wollastonite_TH
RJC144_03_09 | 64 | 40 | 20 | 50 | 0 | 90.3166 | 10.2575 | 0.321204 | 0.041785 | 0.090065 | -0.0285 | 100.999 | 0.09703 | 0.082093 | 0.130014 | 0.018924 | 0.067254 | 0.017365 | 30 | 30 | 30 | 30 | 30 | 10 | 44536.92 | 7801 | 7801 | 7711 | 7708 | 7719 | 7323 | Au-Ag Alloy (Rob Chapman UoL) | Au-Ag Alloy (Rob Chapman UoL) | HgS | Cu_metal | Pd_metal | Wollastonite_TH
RJC144_03_10 | 65 | 40 | 20 | 50 | 0 | 89.9111 | 10.4668 | 0.507136 | 0.03348 | 0.076432 | 0.006499 | 101.002 | 0.09675 | 0.084711 | 0.13278 | 0.018776 | 0.069127 | 0.016754 | 30 | 30 | 30 | 30 | 30 | 10 | 44536.92375 | 7801 | 7801 | 7711 | 7708 | 7719 | 7323 | Au-Ag Alloy (Rob Chapman UoL) | Au-Ag Alloy (Rob Chapman UoL) | HgS | Cu_metal | Pd_metal | Wollastonite_TH
RJC144_03_11 | 66 | 40 | 20 | 50 | 0 | 88.063 | 13.1522 | 0.096445 | 0.047812 | 0.03985 | -0.02248 | 101.377 | 0.096613 | 0.084726 | 0.125366 | 0.01887 | 0.068304 | 0.017061 | 30 | 30 | 30 | 30 | 30 | 10 | 44536.93 | 7801 | 7801 | 7711 | 7708 | 7719 | 7323 | Au-Ag Alloy (Rob Chapman UoL) | Au-Ag Alloy (Rob Chapman UoL) | HgS | Cu_metal | Pd_metal | Wollastonite_TH
RJC144_03_12 | 67 | 40 | 20 | 50 | 0 | 74.6385 | 26.6174 | 0.111644 | 0.034248 | 0.030227 | -0.03441 | 101.398 | 0.09596 | 0.076296 | 0.124552 | 0.018887 | 0.064398 | 0.01718 | 30 | 30 | 30 | 30 | 30 | 10 | 44536.93 | 7801 | 7801 | 7711 | 7708 | 7719 | 7323 | Au-Ag Alloy (Rob Chapman UoL) | Au-Ag Alloy (Rob Chapman UoL) | HgS | Cu_metal | Pd_metal | Wollastonite_TH
RJC144_03_13 | 68 | 40 | 20 | 50 | 0 | 75.0466 | 25.6912 | 0.421903 | 0.026755 | 0.022171 | -0.04954 | 101.159 | 0.096915 | 0.078301 | 0.117187 | 0.018759 | 0.065504 | 0.017339 | 30 | 30 | 30 | 30 | 30 | 10 | 44536.93 | 7801 | 7801 | 7711 | 7708 | 7719 | 7323 | Au-Ag Alloy (Rob Chapman UoL) | Au-Ag Alloy (Rob Chapman UoL) | HgS | Cu_metal | Pd_metal | Wollastonite_TH
RJC144_03_14 | 69 | 40 | 20 | 50 | 0 | 83.8459 | 17.0864 | 0.015531 | 0.010409 | 0.081318 | -0.03458 | 101.005 | 0.096733 | 0.081585 | 0.125847 | 0.018892 | 0.065763 | 0.017242 | 30 | 30 | 30 | 30 | 30 | 10 | 44536.93 | 7801 | 7801 | 7711 | 7708 | 7719 | 7323 | Au-Ag Alloy (Rob Chapman UoL) | Au-Ag Alloy (Rob Chapman UoL) | HgS | Cu_metal | Pd_metal | Wollastonite_TH
RJC144_03_15 | 70 | 40 | 20 | 50 | 0 | 89.4151 | 11.5851 | 0.281463 | 0.037688 | 0.02859 | -0.02342 | 101.325 | 0.096555 | 0.082972 | 0.125896 | 0.018783 | 0.070596 | 0.017213 | 30 | 30 | 30 | 30 | 30 | 10 | 44536.93 | 7801 | 7801 | 7711 | 7708 | 7719 | 7323 | Au-Ag Alloy (Rob Chapman UoL) | Au-Ag Alloy (Rob Chapman UoL) | HgS | Cu_metal | Pd_metal | Wollastonite_TH
RJC144_03_16 | 71 | 40 | 20 | 50 | 0 | 88.0997 | 12.6317 | 0.405798 | 0.023423 | 0.087895 | -0.03207 | 101.216 | 0.09706 | 0.083733 | 0.125767 | 0.018963 | 0.067596 | 0.017047 | 30 | 30 | 30 | 30 | 30 | 10 | 44536.93 | 7801 | 7801 | 7711 | 7708 | 7719 | 7323 | Au-Ag Alloy (Rob Chapman UoL) | Au-Ag Alloy (Rob Chapman UoL) | HgS | Cu_metal | Pd_metal | Wollastonite_TH
RJC144_03_17 | 72 | 40 | 20 | 50 | 0 | 84.0029 | 16.3225 | 0.630132 | 0.032021 | 0.101578 | -0.01473 | 101.074 | 0.096226 | 0.080607 | 0.12632 | 0.018796 | 0.068766 | 0.017109 | 30 | 30 | 30 | 30 | 30 | 10 | 44536.94 | 7801 | 7801 | 7711 | 7708 | 7719 | 7323 | Au-Ag Alloy (Rob Chapman UoL) | Au-Ag Alloy (Rob Chapman UoL) | HgS | Cu_metal | Pd_metal | Wollastonite_TH
RJC144_03_18 | 73 | 40 | 20 | 50 | 0 | 60.0773 | 38.4022 | 2.21852 | 0.026429 | 0.065081 | -0.01805 | 100.771 | 0.095673 | 0.069976 | 0.110239 | 0.018875 | 0.060701 | 0.016896 | 30 | 30 | 30 | 30 | 30 | 10 | 44536.94 | 7801 | 7801 | 7711 | 7708 | 7719 | 7323 | Au-Ag Alloy (Rob Chapman UoL) | Au-Ag Alloy (Rob Chapman UoL) | HgS | Cu_metal | Pd_metal | Wollastonite_TH
RJC144_03_19 | 74 | 40 | 20 | 50 | 0 | 80.2253 | 20.5593 | 0.286969 | 0.028109 | 0.054207 | -0.04159 | 101.112 | 0.096187 | 0.078894 | 0.121506 | 0.018793 | 0.068732 | 0.017465 | 30 | 30 | 30 | 30 | 30 | 10 | 44536.94 | 7801 | 7801 | 7711 | 7708 | 7719 | 7323 | Au-Ag Alloy (Rob Chapman UoL) | Au-Ag Alloy (Rob Chapman UoL) | HgS | Cu_metal | Pd_metal | Wollastonite_TH
RJC144_03_20 | 75 | 40 | 20 | 50 | 0 | 88.0732 | 12.8809 | 0.266142 | 0.046068 | 0.030147 | -0.00943 | 101.287 | 0.097161 | 0.082541 | 0.127088 | 0.018841 | 0.070093 | 0.016755 | 30 | 30 | 30 | 30 | 30 | 10 | 44536.94 | 7801 | 7801 | 7711 | 7708 | 7719 | 7323 | Au-Ag Alloy (Rob Chapman UoL) | Au-Ag Alloy (Rob Chapman UoL) | HgS | Cu_metal | Pd_metal | Wollastonite_TH
RJC144_03_21 | 76 | 40 | 20 | 50 | 0 | 86.3921 | 14.6707 | 0.274767 | 0.025322 | 0.046502 | -0.02323 | 101.386 | 0.096537 | 0.082643 | 0.126413 | 0.018838 | 0.069765 | 0.017272 | 30 | 30 | 30 | 30 | 30 | 10 | 44536.94 | 7801 | 7801 | 7711 | 7708 | 7719 | 7323 | Au-Ag Alloy (Rob Chapman UoL) | Au-Ag Alloy (Rob Chapman UoL) | HgS | Cu_metal | Pd_metal | Wollastonite_TH
RJC144_03_22 | 77 | 40 | 20 | 50 | 0 | 90.7831 | 11.0209 | 0.331593 | 0.039602 | 0.041252 | -0.02734 | 102.189 | 0.097269 | 0.083371 | 0.124869 | 0.018803 | 0.069596 | 0.017082 | 30 | 30 | 30 | 30 | 30 | 10 | 44536.95 | 7801 | 7801 | 7711 | 7708 | 7719 | 7323 | Au-Ag Alloy (Rob Chapman UoL) | Au-Ag Alloy (Rob Chapman UoL) | HgS | Cu_metal | Pd_metal | Wollastonite_TH
RJC144_03_23 | 78 | 40 | 20 | 50 | 0 | 82.2572 | 17.7162 | 1.60997 | 0.033818 | 0.019806 | -0.02244 | 101.615 | 0.09625 | 0.080051 | 0.122703 | 0.018757 | 0.068113 | 0.01697 | 30 | 30 | 30 | 30 | 30 | 10 | 44536.95 | 7801 | 7801 | 7711 | 7708 | 7719 | 7323 | Au-Ag Alloy (Rob Chapman UoL) | Au-Ag Alloy (Rob Chapman UoL) | HgS | Cu_metal | Pd_metal | Wollastonite_TH
RJC144_03_24 | 79 | 40 | 20 | 50 | 0 | 87.3716 | 13.2774 | 0.228349 | 0.029481 | 0.13257 | -0.02879 | 101.011 | 0.097292 | 0.08257 | 0.128072 | 0.018899 | 0.067333 | 0.017267 | 30 | 30 | 30 | 30 | 30 | 10 | 44536.95 | 7801 | 7801 | 7711 | 7708 | 7719 | 7323 | Au-Ag Alloy (Rob Chapman UoL) | Au-Ag Alloy (Rob Chapman UoL) | HgS | Cu_metal | Pd_metal | Wollastonite_TH
RJC144_03_25 | 80 | 40 | 20 | 50 | 0 | 58.957 | 40.8542 | 0.476541 | 0.031894 | 0.013406 | -0.03357 | 100.3 | 0.095606 | 0.069396 | 0.10658 | 0.01875 | 0.061857 | 0.016929 | 30 | 30 | 30 | 30 | 30 | 10 | 44536.95 | 7801 | 7801 | 7711 | 7708 | 7719 | 7323 | Au-Ag Alloy (Rob Chapman UoL) | Au-Ag Alloy (Rob Chapman UoL) | HgS | Cu_metal | Pd_metal | Wollastonite_TH
RJC144_04_01 | 81 | 40 | 20 | 50 | 0 | 90.0257 | 11.0419 | 0.102424 | 0.048526 | 0.117343 | -0.03163 | 101.304 | 0.096778 | 0.083474 | 0.127743 | 0.018776 | 0.067725 | 0.017105 | 30 | 30 | 30 | 30 | 30 | 10 | 44536.95 | 7801 | 7801 | 7711 | 7708 | 7719 | 7323 | Au-Ag Alloy (Rob Chapman UoL) | Au-Ag Alloy (Rob Chapman UoL) | HgS | Cu_metal | Pd_metal | Wollastonite_TH
RJC144_04_02 | 82 | 40 | 20 | 50 | 0 | 74.2744 | 25.695 | 1.28443 | 0.021353 | 0.04183 | -0.059 | 101.258 | 0.096604 | 0.077192 | 0.119344 | 0.018879 | 0.060606 | 0.015934 | 30 | 30 | 30 | 30 | 30 | 10 | 44536.95 | 7801 | 7801 | 7711 | 7708 | 7719 | 7323 | Au-Ag Alloy (Rob Chapman UoL) | Au-Ag Alloy (Rob Chapman UoL) | HgS | Cu_metal | Pd_metal | Wollastonite_TH
RJC144_04_03 | 83 | 40 | 20 | 50 | 0 | 86.9517 | 14.2508 | 0.212325 | 0.03972 | 0.035164 | -0.02601 | 101.464 | 0.097007 | 0.082467 | 0.127626 | 0.018764 | 0.067572 | 0.016844 | 30 | 30 | 30 | 30 | 30 | 10 | 44536.96 | 7801 | 7801 | 7711 | 7708 | 7719 | 7323 | Au-Ag Alloy (Rob Chapman UoL) | Au-Ag Alloy (Rob Chapman UoL) | HgS | Cu_metal | Pd_metal | Wollastonite_TH
RJC144_04_04 | 84 | 40 | 20 | 50 | 0 | 90.4204 | 10.789 | 0.063695 | 0.057684 | 0.036778 | -0.02417 | 101.343 | 0.096963 | 0.085537 | 0.132695 | 0.018759 | 0.065838 | 0.017023 | 30 | 30 | 30 | 30 | 30 | 10 | 44536.96 | 7801 | 7801 | 7711 | 7708 | 7719 | 7323 | Au-Ag Alloy (Rob Chapman UoL) | Au-Ag Alloy (Rob Chapman UoL) | HgS | Cu_metal | Pd_metal | Wollastonite_TH
RJC144_04_05 | 85 | 40 | 20 | 50 | 0 | 88.9476 | 11.8104 | 0.178206 | 0.018541 | 0.080234 | -0.04259 | 100.992 | 0.097121 | 0.082558 | 0.127841 | 0.018848 | 0.069232 | 0.017361 | 30 | 30 | 30 | 30 | 30 | 10 | 44536.96 | 7801 | 7801 | 7711 | 7708 | 7719 | 7323 | Au-Ag Alloy (Rob Chapman UoL) | Au-Ag Alloy (Rob Chapman UoL) | HgS | Cu_metal | Pd_metal | Wollastonite_TH
RJC144_04_06 | 86 | 40 | 20 | 50 | 0 | 68.4545 | 32.0216 | 0.208852 | 0.03599 | 0.059153 | -0.03012 | 100.75 | 0.095746 | 0.073807 | 0.113513 | 0.018781 | 0.063485 | 0.016957 | 30 | 30 | 30 | 30 | 30 | 10 | 44536.96 | 7801 | 7801 | 7711 | 7708 | 7719 | 7323 | Au-Ag Alloy (Rob Chapman UoL) | Au-Ag Alloy (Rob Chapman UoL) | HgS | Cu_metal | Pd_metal | Wollastonite_TH
RJC144_04_07 | 87 | 40 | 20 | 50 | 0 | 60.2475 | 39.3964 | 1.38963 | 0.01885 | 0.02785 | -0.02804 | 101.052 | 0.096363 | 0.072458 | 0.109559 | 0.018936 | 0.059497 | 0.016847 | 30 | 30 | 30 | 30 | 30 | 10 | 44536.96 | 7801 | 7801 | 7711 | 7708 | 7719 | 7323 | Au-Ag Alloy (Rob Chapman UoL) | Au-Ag Alloy (Rob Chapman UoL) | HgS | Cu_metal | Pd_metal | Wollastonite_TH
RJC144_04_08 | 88 | 40 | 20 | 50 | 0 | 84.3042 | 17.3942 | 0.21076 | 0.040683 | 0.038846 | -0.0256 | 101.963 | 0.096485 | 0.079826 | 0.12374 | 0.018807 | 0.067129 | 0.017037 | 30 | 30 | 30 | 30 | 30 | 10 | 44536.97 | 7801 | 7801 | 7711 | 7708 | 7719 | 7323 | Au-Ag Alloy (Rob Chapman UoL) | Au-Ag Alloy (Rob Chapman UoL) | HgS | Cu_metal | Pd_metal | Wollastonite_TH
RJC144_04_09 | 89 | 40 | 20 | 50 | 0 | 66.2699 | 34.3088 | 0.125765 | 0.047047 | 0.035765 | -0.00869 | 100.779 | 0.096231 | 0.074568 | 0.11601 | 0.018752 | 0.062451 | 0.016367 | 30 | 30 | 30 | 30 | 30 | 10 | 44536.97 | 7801 | 7801 | 7711 | 7708 | 7719 | 7323 | Au-Ag Alloy (Rob Chapman UoL) | Au-Ag Alloy (Rob Chapman UoL) | HgS | Cu_metal | Pd_metal | Wollastonite_TH
RJC144_04_10 | 90 | 40 | 20 | 50 | 0 | 77.045 | 24.2595 | 0.422773 | 0.04201 | 0.031471 | -0.01411 | 101.787 | 0.096589 | 0.078414 | 0.119796 | 0.018877 | 0.066382 | 0.016781 | 30 | 30 | 30 | 30 | 30 | 10 | 44536.97 | 7801 | 7801 | 7711 | 7708 | 7719 | 7323 | Au-Ag Alloy (Rob Chapman UoL) | Au-Ag Alloy (Rob Chapman UoL) | HgS | Cu_metal | Pd_metal | Wollastonite_TH
RJC144_04_11 | 91 | 40 | 20 | 50 | 0 | 83.0764 | 17.9175 | 0.2548 | 0.028436 | 0.039558 | -0.02977 | 101.287 | 0.096168 | 0.079956 | 0.124915 | 0.018879 | 0.067604 | 0.017158 | 30 | 30 | 30 | 30 | 30 | 10 | 44536.97 | 7801 | 7801 | 7711 | 7708 | 7719 | 7323 | Au-Ag Alloy (Rob Chapman UoL) | Au-Ag Alloy (Rob Chapman UoL) | HgS | Cu_metal | Pd_metal | Wollastonite_TH
RJC144_04_12 | 92 | 40 | 20 | 50 | 0 | 95.0242 | 5.96752 | 0.039402 | 0.111386 | 0.03227 | -0.0197 | 101.155 | 0.097186 | 0.08533 | 0.134524 | 0.018677 | 0.072529 | 0.017159 | 30 | 30 | 30 | 30 | 30 | 10 | 44536.97 | 7801 | 7801 | 7711 | 7708 | 7719 | 7323 | Au-Ag Alloy (Rob Chapman UoL) | Au-Ag Alloy (Rob Chapman UoL) | HgS | Cu_metal | Pd_metal | Wollastonite_TH
RJC144_04_13 | 93 | 40 | 20 | 50 | 0 | 87.7844 | 13.8439 | 0.179668 | 0.050083 | -0.02819 | -0.02998 | 101.8 | 0.09708 | 0.082958 | 0.125813 | 0.018765 | 0.071183 | 0.01718 | 30 | 30 | 30 | 30 | 30 | 10 | 44536.97 | 7801 | 7801 | 7711 | 7708 | 7719 | 7323 | Au-Ag Alloy (Rob Chapman UoL) | Au-Ag Alloy (Rob Chapman UoL) | HgS | Cu_metal | Pd_metal | Wollastonite_TH
RJC144_04_14 | 94 | 40 | 20 | 50 | 0 | 89.4694 | 10.3082 | 0.17248 | 0.044524 | 0.061981 | -0.0355 | 100.021 | 0.096474 | 0.080634 | 0.128222 | 0.018687 | 0.068851 | 0.01704 | 30 | 30 | 30 | 30 | 30 | 10 | 44536.98 | 7801 | 7801 | 7711 | 7708 | 7719 | 7323 | Au-Ag Alloy (Rob Chapman UoL) | Au-Ag Alloy (Rob Chapman UoL) | HgS | Cu_metal | Pd_metal | Wollastonite_TH
RJC144_04_15 | 95 | 40 | 20 | 50 | 0 | 78.0774 | 22.8503 | 0.303394 | 0.042546 | 0.092598 | -0.02792 | 101.338 | 0.096468 | 0.07707 | 0.120568 | 0.018783 | 0.064718 | 0.017171 | 30 | 30 | 30 | 30 | 30 | 10 | 44536.98 | 7801 | 7801 | 7711 | 7708 | 7719 | 7323 | Au-Ag Alloy (Rob Chapman UoL) | Au-Ag Alloy (Rob Chapman UoL) | HgS | Cu_metal | Pd_metal | Wollastonite_TH
RJC144_04_16 | 96 | 40 | 20 | 50 | 0 | 82.9656 | 18.2865 | 0.120923 | 0.015683 | 0.056622 | -0.02589 | 101.419 | 0.096639 | 0.079478 | 0.125271 | 0.018908 | 0.067793 | 0.01698 | 30 | 30 | 30 | 30 | 30 | 10 | 44536.98 | 7801 | 7801 | 7711 | 7708 | 7719 | 7323 | Au-Ag Alloy (Rob Chapman UoL) | Au-Ag Alloy (Rob Chapman UoL) | HgS | Cu_metal | Pd_metal | Wollastonite_TH
RJC144_04_17 | 97 | 40 | 20 | 50 | 0 | 67.6235 | 32.4585 | 0.262394 | 0.034837 | 0.057341 | -0.02958 | 100.407 | 0.095829 | 0.074983 | 0.114018 | 0.018767 | 0.061658 | 0.016906 | 30 | 30 | 30 | 30 | 30 | 10 | 44536.98 | 7801 | 7801 | 7711 | 7708 | 7719 | 7323 | Au-Ag Alloy (Rob Chapman UoL) | Au-Ag Alloy (Rob Chapman UoL) | HgS | Cu_metal | Pd_metal | Wollastonite_TH
RJC144_04_18 | 98 | 40 | 20 | 50 | 0 | 91.7439 | 9.44498 | 0.157302 | 0.053423 | -0.01715 | -0.01444 | 101.368 | 0.097049 | 0.084657 | 0.132346 | 0.018713 | 0.073825 | 0.016853 | 30 | 30 | 30 | 30 | 30 | 10 | 44536.98 | 7801 | 7801 | 7711 | 7708 | 7719 | 7323 | Au-Ag Alloy (Rob Chapman UoL) | Au-Ag Alloy (Rob Chapman UoL) | HgS | Cu_metal | Pd_metal | Wollastonite_TH
RJC144_04_19 | 99 | 40 | 20 | 50 | 0 | 86.3803 | 14.3248 | 0.215901 | 0.061318 | 0.013174 | -0.01915 | 100.976 | 0.096978 | 0.081595 | 0.128905 | 0.018723 | 0.068447 | 0.01671 | 30 | 30 | 30 | 30 | 30 | 10 | 44536.99 | 7801 | 7801 | 7711 | 7708 | 7719 | 7323 | Au-Ag Alloy (Rob Chapman UoL) | Au-Ag Alloy (Rob Chapman UoL) | HgS | Cu_metal | Pd_metal | Wollastonite_TH
RJC144_04_20 | 100 | 40 | 20 | 50 | 0 | 74.3076 | 26.1471 | 0.215799 | 0.030411 | 0.068622 | -0.02405 | 100.746 | 0.096205 | 0.076881 | 0.117117 | 0.018775 | 0.066914 | 0.017048 | 30 | 30 | 30 | 30 | 30 | 10 | 44536.99 | 7801 | 7801 | 7711 | 7708 | 7719 | 7323 | Au-Ag Alloy (Rob Chapman UoL) | Au-Ag Alloy (Rob Chapman UoL) | HgS | Cu_metal | Pd_metal | Wollastonite_TH
RJC144_04_21 | 101 | 40 | 20 | 50 | 0 | 86.4547 | 13.8917 | 0.070839 | 0.028152 | 0.04574 | -0.02603 | 100.465 | 0.096779 | 0.081961 | 0.127228 | 0.018863 | 0.07054 | 0.017079 | 30 | 30 | 30 | 30 | 30 | 10 | 44536.99 | 7801 | 7801 | 7711 | 7708 | 7719 | 7323 | Au-Ag Alloy (Rob Chapman UoL) | Au-Ag Alloy (Rob Chapman UoL) | HgS | Cu_metal | Pd_metal | Wollastonite_TH
RJC144_04_22 | 102 | 40 | 20 | 50 | 0 | 67.5205 | 32.76 | 0.33439 | 0.021456 | 0.01256 | -0.01418 | 100.635 | 0.095944 | 0.074026 | 0.115151 | 0.01886 | 0.063204 | 0.01696 | 30 | 30 | 30 | 30 | 30 | 10 | 44536.99 | 7801 | 7801 | 7711 | 7708 | 7719 | 7323 | Au-Ag Alloy (Rob Chapman UoL) | Au-Ag Alloy (Rob Chapman UoL) | HgS | Cu_metal | Pd_metal | Wollastonite_TH
RJC144_04_23 | 105 | 40 | 20 | 50 | 0 | 82.2085 | 17.6586 | 0.126169 | 0.017288 | 0.102143 | -0.02549 | 100.087 | 0.095794 | 0.080772 | 0.125138 | 0.018841 | 0.067399 | 0.017348 | 30 | 30 | 30 | 30 | 30 | 10 | 44537.03 | 7801 | 7801 | 7711 | 7708 | 7719 | 7323 | Au-Ag Alloy (Rob Chapman UoL) | Au-Ag Alloy (Rob Chapman UoL) | HgS | Cu_metal | Pd_metal | Wollastonite_TH
RJC144_04_24 | 106 | 40 | 20 | 50 | 0 | 79.6704 | 21.7993 | 0.322946 | 0.029307 | 0.020982 | -0.03077 | 101.812 | 0.096381 | 0.077013 | 0.12027 | 0.018839 | 0.066691 | 0.017362 | 30 | 30 | 30 | 30 | 30 | 10 | 44537.03 | 7801 | 7801 | 7711 | 7708 | 7719 | 7323 | Au-Ag Alloy (Rob Chapman UoL) | Au-Ag Alloy (Rob Chapman UoL) | HgS | Cu_metal | Pd_metal | Wollastonite_TH
RJC144_04_25 | 107 | 40 | 20 | 50 | 0 | 69.4702 | 29.0381 | 1.6111 | 0.053451 | 0.064774 | -0.03242 | 100.205 | 0.095703 | 0.074361 | 0.116818 | 0.018797 | 0.061195 | 0.017275 | 30 | 30 | 30 | 30 | 30 | 10 | 44537.03 | 7801 | 7801 | 7711 | 7708 | 7719 | 7323 | Au-Ag Alloy (Rob Chapman UoL) | Au-Ag Alloy (Rob Chapman UoL) | HgS | Cu_metal | Pd_metal | Wollastonite_TH
RJC144_04_26 | 108 | 40 | 20 | 50 | 0 | 82.2521 | 19.3323 | 0.199662 | 0.023649 | 0.013638 | -0.01843 | 101.803 | 0.096347 | 0.079289 | 0.122911 | 0.018814 | 0.06848 | 0.017085 | 30 | 30 | 30 | 30 | 30 | 10 | 44537.03 | 7801 | 7801 | 7711 | 7708 | 7719 | 7323 | Au-Ag Alloy (Rob Chapman UoL) | Au-Ag Alloy (Rob Chapman UoL) | HgS | Cu_metal | Pd_metal | Wollastonite_TH
RJC144_05_01 | 109 | 40 | 20 | 50 | 0 | 72.7166 | 27.8111 | 0.453246 | 0.050553 | 0.047663 | -0.02322 | 101.056 | 0.095556 | 0.076197 | 0.117049 | 0.018626 | 0.064258 | 0.017101 | 30 | 30 | 30 | 30 | 30 | 10 | 44537.04 | 7801 | 7801 | 7711 | 7708 | 7719 | 7323 | Au-Ag Alloy (Rob Chapman UoL) | Au-Ag Alloy (Rob Chapman UoL) | HgS | Cu_metal | Pd_metal | Wollastonite_TH
RJC144_05_02 | 110 | 40 | 20 | 50 | 0 | 73.9669 | 26.659 | 0.191115 | 0.03989 | 0.052064 | -0.01761 | 100.891 | 0.096244 | 0.076002 | 0.117872 | 0.018734 | 0.065257 | 0.017046 | 30 | 30 | 30 | 30 | 30 | 10 | 44537.04 | 7801 | 7801 | 7711 | 7708 | 7719 | 7323 | Au-Ag Alloy (Rob Chapman UoL) | Au-Ag Alloy (Rob Chapman UoL) | HgS | Cu_metal | Pd_metal | Wollastonite_TH
RJC144_05_03 | 111 | 40 | 20 | 50 | 0 | 93.837 | 7.62557 | 0.055518 | 0.105306 | 0.01371 | -0.02646 | 101.611 | 0.097031 | 0.08677 | 0.133857 | 0.018834 | 0.070287 | 0.017106 | 30 | 30 | 30 | 30 | 30 | 10 | 44537.04 | 7801 | 7801 | 7711 | 7708 | 7719 | 7323 | Au-Ag Alloy (Rob Chapman UoL) | Au-Ag Alloy (Rob Chapman UoL) | HgS | Cu_metal | Pd_metal | Wollastonite_TH
RJC144_05_04 | 112 | 40 | 20 | 50 | 0 | 88.2731 | 12.8152 | 0.122318 | 0.056311 | 0.04157 | -0.01997 | 101.289 | 0.096489 | 0.080594 | 0.129749 | 0.018711 | 0.068373 | 0.017079 | 30 | 30 | 30 | 30 | 30 | 10 | 44537.04 | 7801 | 7801 | 7711 | 7708 | 7719 | 7323 | Au-Ag Alloy (Rob Chapman UoL) | Au-Ag Alloy (Rob Chapman UoL) | HgS | Cu_metal | Pd_metal | Wollastonite_TH
RJC144_05_05 | 113 | 40 | 20 | 50 | 0 | 90.4267 | 10.2629 | 0.196005 | 0.06464 | -0.01518 | -0.00317 | 100.932 | 0.097803 | 0.085329 | 0.131313 | 0.018775 | 0.071748 | 0.016749 | 30 | 30 | 30 | 30 | 30 | 10 | 44537.04 | 7801 | 7801 | 7711 | 7708 | 7719 | 7323 | Au-Ag Alloy (Rob Chapman UoL) | Au-Ag Alloy (Rob Chapman UoL) | HgS | Cu_metal | Pd_metal | Wollastonite_TH
RJC144_05_06 | 114 | 40 | 20 | 50 | 0 | 84.4957 | 16.2105 | 0.173993 | 0.034486 | 0.049381 | -0.02356 | 100.941 | 0.096418 | 0.081386 | 0.126968 | 0.018747 | 0.068627 | 0.017467 | 30 | 30 | 30 | 30 | 30 | 10 | 44537.05 | 7801 | 7801 | 7711 | 7708 | 7719 | 7323 | Au-Ag Alloy (Rob Chapman UoL) | Au-Ag Alloy (Rob Chapman UoL) | HgS | Cu_metal | Pd_metal | Wollastonite_TH
RJC144_05_07 | 115 | 40 | 20 | 50 | 0 | 89.98 | 10.8332 | 0.294307 | 0.049174 | 0.033112 | -0.03279 | 101.157 | 0.096258 | 0.082133 | 0.127949 | 0.018666 | 0.070784 | 0.016513 | 30 | 30 | 30 | 30 | 30 | 10 | 44537.05 | 7801 | 7801 | 7711 | 7708 | 7719 | 7323 | Au-Ag Alloy (Rob Chapman UoL) | Au-Ag Alloy (Rob Chapman UoL) | HgS | Cu_metal | Pd_metal | Wollastonite_TH
RJC144_05_08 | 116 | 40 | 20 | 50 | 0 | 93.9732 | 7.42578 | 0.214901 | 0.10783 | 0.08476 | -0.01676 | 101.79 | 0.096983 | 0.083213 | 0.130277 | 0.018764 | 0.070136 | 0.017016 | 30 | 30 | 30 | 30 | 30 | 10 | 44537.05 | 7801 | 7801 | 7711 | 7708 | 7719 | 7323 | Au-Ag Alloy (Rob Chapman UoL) | Au-Ag Alloy (Rob Chapman UoL) | HgS | Cu_metal | Pd_metal | Wollastonite_TH
RJC144_05_09 | 117 | 40 | 20 | 50 | 0 | 91.8912 | 9.17486 | 0.372106 | 0.054785 | 0.094728 | -0.02944 | 101.558 | 0.096396 | 0.083334 | 0.129225 | 0.018712 | 0.068315 | 0.017214 | 30 | 30 | 30 | 30 | 30 | 10 | 44537.05 | 7801 | 7801 | 7711 | 7708 | 7719 | 7323 | Au-Ag Alloy (Rob Chapman UoL) | Au-Ag Alloy (Rob Chapman UoL) | HgS | Cu_metal | Pd_metal | Wollastonite_TH
RJC144_05_10 | 118 | 40 | 20 | 50 | 0 | 84.1188 | 16.2844 | 0.484699 | 0.048291 | 0.049338 | -0.03556 | 100.95 | 0.096438 | 0.082032 | 0.123045 | 0.018712 | 0.067674 | 0.01748 | 30 | 30 | 30 | 30 | 30 | 10 | 44537.05 | 7801 | 7801 | 7711 | 7708 | 7719 | 7323 | Au-Ag Alloy (Rob Chapman UoL) | Au-Ag Alloy (Rob Chapman UoL) | HgS | Cu_metal | Pd_metal | Wollastonite_TH
RJC144_05_11 | 119 | 40 | 20 | 50 | 0 | 70.6887 | 30.3445 | 0.385538 | 0.040652 | 0.015163 | -0.02792 | 101.447 | 0.096295 | 0.07414 | 0.113766 | 0.018806 | 0.061847 | 0.016915 | 30 | 30 | 30 | 30 | 30 | 10 | 44537.05 | 7801 | 7801 | 7711 | 7708 | 7719 | 7323 | Au-Ag Alloy (Rob Chapman UoL) | Au-Ag Alloy (Rob Chapman UoL) | HgS | Cu_metal | Pd_metal | Wollastonite_TH
RJC144_05_12 | 120 | 40 | 20 | 50 | 0 | 68.6399 | 32.1583 | 0.975758 | 0.080509 | 0.04485 | -0.03639 | 101.863 | 0.095244 | 0.07345 | 0.11268 | 0.018682 | 0.062052 | 0.017007 | 30 | 30 | 30 | 30 | 30 | 10 | 44537.06 | 7801 | 7801 | 7711 | 7708 | 7719 | 7323 | Au-Ag Alloy (Rob Chapman UoL) | Au-Ag Alloy (Rob Chapman UoL) | HgS | Cu_metal | Pd_metal | Wollastonite_TH
RJC144_05_13 | 121 | 40 | 20 | 50 | 0 | 85.9788 | 15.7082 | 0.064681 | 0.057915 | 0.015689 | -0.02375 | 101.802 | 0.096559 | 0.081337 | 0.125957 | 0.018803 | 0.068826 | 0.017107 | 30 | 30 | 30 | 30 | 30 | 10 | 44537.06 | 7801 | 7801 | 7711 | 7708 | 7719 | 7323 | Au-Ag Alloy (Rob Chapman UoL) | Au-Ag Alloy (Rob Chapman UoL) | HgS | Cu_metal | Pd_metal | Wollastonite_TH
RJC144_05_14 | 122 | 40 | 20 | 50 | 0 | 73.4713 | 27.2094 | 0.327994 | 0.031445 | 0.008155 | -0.02663 | 101.022 | 0.095927 | 0.077062 | 0.117786 | 0.018824 | 0.064749 | 0.017343 | 30 | 30 | 30 | 30 | 30 | 10 | 44537.06 | 7801 | 7801 | 7711 | 7708 | 7719 | 7323 | Au-Ag Alloy (Rob Chapman UoL) | Au-Ag Alloy (Rob Chapman UoL) | HgS | Cu_metal | Pd_metal | Wollastonite_TH
RJC144_05_15 | 123 | 40 | 20 | 50 | 0 | 88.255 | 12.2699 | 0.161354 | 0.045334 | 0.032816 | -0.033 | 100.731 | 0.097018 | 0.082453 | 0.127763 | 0.018817 | 0.068517 | 0.01702 | 30 | 30 | 30 | 30 | 30 | 10 | 44537.06 | 7801 | 7801 | 7711 | 7708 | 7719 | 7323 | Au-Ag Alloy (Rob Chapman UoL) | Au-Ag Alloy (Rob Chapman UoL) | HgS | Cu_metal | Pd_metal | Wollastonite_TH
RJC144_05_16 | 124 | 40 | 20 | 50 | 0 | 86.322 | 14.7187 | 0.148313 | 0.016907 | 0.089067 | -0.02936 | 101.266 | 0.096058 | 0.080942 | 0.127748 | 0.01893 | 0.068403 | 0.017379 | 30 | 30 | 30 | 30 | 30 | 10 | 44537.06 | 7801 | 7801 | 7711 | 7708 | 7719 | 7323 | Au-Ag Alloy (Rob Chapman UoL) | Au-Ag Alloy (Rob Chapman UoL) | HgS | Cu_metal | Pd_metal | Wollastonite_TH
RJC144_06_01 | 125 | 40 | 20 | 50 | 0 | 84.1503 | 16.737 | 0.079374 | 0.015888 | 0.118143 | -0.03672 | 101.064 | 0.09655 | 0.080068 | 0.12583 | 0.018887 | 0.065454 | 0.01746 | 30 | 30 | 30 | 30 | 30 | 10 | 44537.07 | 7801 | 7801 | 7711 | 7708 | 7719 | 7323 | Au-Ag Alloy (Rob Chapman UoL) | Au-Ag Alloy (Rob Chapman UoL) | HgS | Cu_metal | Pd_metal | Wollastonite_TH
RJC144_06_02 | 126 | 40 | 20 | 50 | 0 | 65.5717 | 34.3774 | 0.473512 | 0.02271 | 0.064996 | -0.02621 | 100.484 | 0.095286 | 0.073972 | 0.114404 | 0.018741 | 0.060734 | 0.017223 | 30 | 30 | 30 | 30 | 30 | 10 | 44537.07 | 7801 | 7801 | 7711 | 7708 | 7719 | 7323 | Au-Ag Alloy (Rob Chapman UoL) | Au-Ag Alloy (Rob Chapman UoL) | HgS | Cu_metal | Pd_metal | Wollastonite_TH
RJC144_06_03 | 127 | 40 | 20 | 50 | 0 | 75.9155 | 24.8075 | 0.390218 | 0.061157 | 0.025519 | -0.03021 | 101.17 | 0.095678 | 0.077381 | 0.117332 | 0.018674 | 0.065352 | 0.017297 | 30 | 30 | 30 | 30 | 30 | 10 | 44537.07 | 7801 | 7801 | 7711 | 7708 | 7719 | 7323 | Au-Ag Alloy (Rob Chapman UoL) | Au-Ag Alloy (Rob Chapman UoL) | HgS | Cu_metal | Pd_metal | Wollastonite_TH
RJC144_06_04 | 128 | 40 | 20 | 50 | 0 | 77.8527 | 22.3776 | 0.191206 | 0.027799 | -0.00077 | -0.02277 | 100.426 | 0.095583 | 0.075797 | 0.119408 | 0.018775 | 0.065757 | 0.017065 | 30 | 30 | 30 | 30 | 30 | 10 | 44537.07 | 7801 | 7801 | 7711 | 7708 | 7719 | 7323 | Au-Ag Alloy (Rob Chapman UoL) | Au-Ag Alloy (Rob Chapman UoL) | HgS | Cu_metal | Pd_metal | Wollastonite_TH
RJC144_06_05 | 129 | 40 | 20 | 50 | 0 | 82.0531 | 18.9034 | 0.216562 | 0.034138 | 0.04176 | -0.02978 | 101.219 | 0.09657 | 0.080739 | 0.120841 | 0.018762 | 0.068886 | 0.017166 | 30 | 30 | 30 | 30 | 30 | 10 | 44537.07 | 7801 | 7801 | 7711 | 7708 | 7719 | 7323 | Au-Ag Alloy (Rob Chapman UoL) | Au-Ag Alloy (Rob Chapman UoL) | HgS | Cu_metal | Pd_metal | Wollastonite_TH
RJC144_06_06 | 130 | 40 | 20 | 50 | 0 | 82.7389 | 17.6546 | 0.164859 | 0.041816 | 0.079707 | 0.017822 | 100.698 | 0.09619 | 0.079727 | 0.124121 | 0.018598 | 0.068579 | 0.01675 | 30 | 30 | 30 | 30 | 30 | 10 | 44537.08 | 7801 | 7801 | 7711 | 7708 | 7719 | 7323 | Au-Ag Alloy (Rob Chapman UoL) | Au-Ag Alloy (Rob Chapman UoL) | HgS | Cu_metal | Pd_metal | Wollastonite_TH
RJC144_06_07 | 131 | 40 | 20 | 50 | 0 | 89.7379 | 11.0067 | 0.152234 | 0.066287 | 0.062451 | -0.03419 | 100.991 | 0.096325 | 0.083966 | 0.128264 | 0.018712 | 0.070297 | 0.017475 | 30 | 30 | 30 | 30 | 30 | 10 | 44537.08 | 7801 | 7801 | 7711 | 7708 | 7719 | 7323 | Au-Ag Alloy (Rob Chapman UoL) | Au-Ag Alloy (Rob Chapman UoL) | HgS | Cu_metal | Pd_metal | Wollastonite_TH
RJC144_06_08 | 132 | 40 | 20 | 50 | 0 | 79.9467 | 21.0059 | 0.220888 | 0.042167 | -0.00498 | -0.02782 | 101.183 | 0.096097 | 0.080029 | 0.122136 | 0.018744 | 0.068519 | 0.017159 | 30 | 30 | 30 | 30 | 30 | 10 | 44537.08 | 7801 | 7801 | 7711 | 7708 | 7719 | 7323 | Au-Ag Alloy (Rob Chapman UoL) | Au-Ag Alloy (Rob Chapman UoL) | HgS | Cu_metal | Pd_metal | Wollastonite_TH
RJC144_06_09 | 133 | 40 | 20 | 50 | 0 | 76.2174 | 25.213 | 0.157293 | 0.025772 | 0.082012 | -0.03144 | 101.664 | 0.0964 | 0.077015 | 0.120412 | 0.018805 | 0.064439 | 0.017446 | 30 | 30 | 30 | 30 | 30 | 10 | 44537.08 | 7801 | 7801 | 7711 | 7708 | 7719 | 7323 | Au-Ag Alloy (Rob Chapman UoL) | Au-Ag Alloy (Rob Chapman UoL) | HgS | Cu_metal | Pd_metal | Wollastonite_TH
RJC144_06_10 | 134 | 40 | 20 | 50 | 0 | 69.0142 | 31.9092 | 0.317244 | 0.014023 | 0.02443 | -0.03011 | 101.249 | 0.095935 | 0.074788 | 0.114866 | 0.018891 | 0.062193 | 0.016996 | 30 | 30 | 30 | 30 | 30 | 10 | 44537.08 | 7801 | 7801 | 7711 | 7708 | 7719 | 7323 | Au-Ag Alloy (Rob Chapman UoL) | Au-Ag Alloy (Rob Chapman UoL) | HgS | Cu_metal | Pd_metal | Wollastonite_TH
RJC144_06_16 | 135 | 40 | 20 | 50 | 0 | 73.5562 | 27.9853 | 0.369479 | 0.036257 | 0.058107 | -0.04225 | 101.963 | 0.096305 | 0.075798 | 0.117887 | 0.018794 | 0.061856 | 0.017275 | 30 | 30 | 30 | 30 | 30 | 10 | 44537.08 | 7801 | 7801 | 7711 | 7708 | 7719 | 7323 | Au-Ag Alloy (Rob Chapman UoL) | Au-Ag Alloy (Rob Chapman UoL) | HgS | Cu_metal | Pd_metal | Wollastonite_TH
RJC144_06_17 | 136 | 40 | 20 | 50 | 0 | 85.0664 | 15.0536 | 0.04922 | 0.028184 | 0.072237 | -0.02702 | 100.243 | 0.096737 | 0.078881 | 0.124059 | 0.018804 | 0.069109 | 0.017109 | 30 | 30 | 30 | 30 | 30 | 10 | 44537.09 | 7801 | 7801 | 7711 | 7708 | 7719 | 7323 | Au-Ag Alloy (Rob Chapman UoL) | Au-Ag Alloy (Rob Chapman UoL) | HgS | Cu_metal | Pd_metal | Wollastonite_TH
RJC144_06_18 | 137 | 40 | 20 | 50 | 0 | 96.9775 | 3.89367 | 0.27579 | 0.068933 | 0.039994 | -0.03052 | 101.225 | 0.097604 | 0.086165 | 0.132877 | 0.018753 | 0.072262 | 0.017313 | 30 | 30 | 30 | 30 | 30 | 10 | 44537.09 | 7801 | 7801 | 7711 | 7708 | 7719 | 7323 | Au-Ag Alloy (Rob Chapman UoL) | Au-Ag Alloy (Rob Chapman UoL) | HgS | Cu_metal | Pd_metal | Wollastonite_TH
RJC144_06_19 | 138 | 40 | 20 | 50 | 0 | 91.4548 | 9.67803 | 0.155279 | 0.047428 | 0.06742 | -0.03017 | 101.373 | 0.096991 | 0.084393 | 0.131815 | 0.018814 | 0.069214 | 0.016959 | 30 | 30 | 30 | 30 | 30 | 10 | 44537.09 | 7801 | 7801 | 7711 | 7708 | 7719 | 7323 | Au-Ag Alloy (Rob Chapman UoL) | Au-Ag Alloy (Rob Chapman UoL) | HgS | Cu_metal | Pd_metal | Wollastonite_TH
RJC144_06_20 | 139 | 40 | 20 | 50 | 0 | 81.4503 | 19.6379 | 0.296619 | 0.030889 | 0.017855 | -0.02887 | 101.405 | 0.096654 | 0.078789 | 0.124507 | 0.018812 | 0.068967 | 0.016937 | 30 | 30 | 30 | 30 | 30 | 10 | 44537.09 | 7801 | 7801 | 7711 | 7708 | 7719 | 7323 | Au-Ag Alloy (Rob Chapman UoL) | Au-Ag Alloy (Rob Chapman UoL) | HgS | Cu_metal | Pd_metal | Wollastonite_TH
RJC144_06_21 | 140 | 40 | 20 | 50 | 0 | 71.5026 | 28.6273 | 0.215202 | 0.023811 | 0.043306 | -0.02887 | 100.383 | 0.095272 | 0.073024 | 0.115477 | 0.018809 | 0.062915 | 0.016773 | 30 | 30 | 30 | 30 | 30 | 10 | 44537.09 | 7801 | 7801 | 7711 | 7708 | 7719 | 7323 | Au-Ag Alloy (Rob Chapman UoL) | Au-Ag Alloy (Rob Chapman UoL) | HgS | Cu_metal | Pd_metal | Wollastonite_TH
RJC144_06_22 | 141 | 40 | 20 | 50 | 0 | 75.2169 | 25.0235 | 0.22759 | 0.034586 | 0.029541 | -0.01816 | 100.514 | 0.095777 | 0.075447 | 0.119732 | 0.018745 | 0.06694 | 0.01722 | 30 | 30 | 30 | 30 | 30 | 10 | 44537.1 | 7801 | 7801 | 7711 | 7708 | 7719 | 7323 | Au-Ag Alloy (Rob Chapman UoL) | Au-Ag Alloy (Rob Chapman UoL) | HgS | Cu_metal | Pd_metal | Wollastonite_TH
RJC144_06_23 | 142 | 40 | 20 | 50 | 0 | 85.3465 | 15.0807 | 0.128984 | 0.044535 | 0.046146 | -0.02884 | 100.618 | 0.09626 | 0.08353 | 0.125963 | 0.018721 | 0.068936 | 0.017067 | 30 | 30 | 30 | 30 | 30 | 10 | 44537.1 | 7801 | 7801 | 7711 | 7708 | 7719 | 7323 | Au-Ag Alloy (Rob Chapman UoL) | Au-Ag Alloy (Rob Chapman UoL) | HgS | Cu_metal | Pd_metal | Wollastonite_TH
RJC144_06_24 | 143 | 40 | 20 | 50 | 0 | 94.2772 | 4.29441 | 0.225683 | 0.075224 | 0.027841 | -0.02431 | 98.8761 | 0.096474 | 0.084301 | 0.129215 | 0.018549 | 0.070108 | 0.016916 | 30 | 30 | 30 | 30 | 30 | 10 | 44537.1 | 7801 | 7801 | 7711 | 7708 | 7719 | 7323 | Au-Ag Alloy (Rob Chapman UoL) | Au-Ag Alloy (Rob Chapman UoL) | HgS | Cu_metal | Pd_metal | Wollastonite_TH
RJC144_06_25 | 144 | 40 | 20 | 50 | 0 | 90.2749 | 9.98755 | 0.193738 | 0.093979 | 7.7e-05 | -0.00702 | 100.543 | 0.096329 | 0.082805 | 0.128458 | 0.018679 | 0.071577 | 0.016776 | 30 | 30 | 30 | 30 | 30 | 10 | 44537.1 | 7801 | 7801 | 7711 | 7708 | 7719 | 7323 | Au-Ag Alloy (Rob Chapman UoL) | Au-Ag Alloy (Rob Chapman UoL) | HgS | Cu_metal | Pd_metal | Wollastonite_TH
RJC144_06_11 | 145 | 40 | 20 | 50 | 0 | 73.0173 | 27.9726 | -0.04775 | 0.035162 | -0.00315 | -0.02714 | 100.947 | 0.095725 | 0.074775 | 0.119995 | 0.018806 | 0.067411 | 0.017189 | 30 | 30 | 30 | 30 | 30 | 10 | 44537.1 | 7801 | 7801 | 7711 | 7708 | 7719 | 7323 | Au-Ag Alloy (Rob Chapman UoL) | Au-Ag Alloy (Rob Chapman UoL) | HgS | Cu_metal | Pd_metal | Wollastonite_TH
RJC144_06_12 | 146 | 40 | 20 | 50 | 0 | 81.288 | 19.5866 | 0.145976 | 0.028885 | 0.037322 | -0.02865 | 101.058 | 0.096457 | 0.08002 | 0.123544 | 0.018828 | 0.067369 | 0.017278 | 30 | 30 | 30 | 30 | 30 | 10 | 44537.1 | 7801 | 7801 | 7711 | 7708 | 7719 | 7323 | Au-Ag Alloy (Rob Chapman UoL) | Au-Ag Alloy (Rob Chapman UoL) | HgS | Cu_metal | Pd_metal | Wollastonite_TH
RJC144_06_13 | 147 | 40 | 20 | 50 | 0 | 80.9783 | 19.035 | 0.835587 | 0.059054 | 0.065396 | -0.03647 | 100.937 | 0.095766 | 0.079423 | 0.122826 | 0.018636 | 0.066391 | 0.017572 | 30 | 30 | 30 | 30 | 30 | 10 | 44537.11 | 7801 | 7801 | 7711 | 7708 | 7719 | 7323 | Au-Ag Alloy (Rob Chapman UoL) | Au-Ag Alloy (Rob Chapman UoL) | HgS | Cu_metal | Pd_metal | Wollastonite_TH
RJC144_06_14 | 148 | 40 | 20 | 50 | 0 | 94.6446 | 5.33511 | 0.632897 | 0.070482 | 0.034107 | -0.00409 | 100.713 | 0.096621 | 0.083129 | 0.130735 | 0.018602 | 0.071219 | 0.017374 | 30 | 30 | 30 | 30 | 30 | 10 | 44537.11 | 7801 | 7801 | 7711 | 7708 | 7719 | 7323 | Au-Ag Alloy (Rob Chapman UoL) | Au-Ag Alloy (Rob Chapman UoL) | HgS | Cu_metal | Pd_metal | Wollastonite_TH
RJC144_06_15 | 149 | 40 | 20 | 50 | 0 | 81.3548 | 19.3378 | 0.25064 | 0.031046 | 0.037365 | -0.02386 | 100.988 | 0.09609 | 0.081195 | 0.121505 | 0.018775 | 0.06806 | 0.017048 | 30 | 30 | 30 | 30 | 30 | 10 | 44537.11 | 7801 | 7801 | 7711 | 7708 | 7719 | 7323 | Au-Ag Alloy (Rob Chapman UoL) | Au-Ag Alloy (Rob Chapman UoL) | HgS | Cu_metal | Pd_metal | Wollastonite_TH
RJC144_07_01 | 150 | 40 | 20 | 50 | 0 | 81.8881 | 19.7247 | 0.066257 | 0.049271 | 0.02462 | -0.02549 | 101.727 | 0.096782 | 0.080488 | 0.12566 | 0.01878 | 0.06682 | 0.016959 | 30 | 30 | 30 | 30 | 30 | 10 | 44537.11 | 7801 | 7801 | 7711 | 7708 | 7719 | 7323 | Au-Ag Alloy (Rob Chapman UoL) | Au-Ag Alloy (Rob Chapman UoL) | HgS | Cu_metal | Pd_metal | Wollastonite_TH
RJC144_07_02 | 151 | 40 | 20 | 50 | 0 | 71.3922 | 29.4468 | -0.0344 | 0.029537 | 0.031949 | -0.02772 | 100.838 | 0.09587 | 0.075366 | 0.119232 | 0.018751 | 0.064933 | 0.016996 | 30 | 30 | 30 | 30 | 30 | 10 | 44537.11 | 7801 | 7801 | 7711 | 7708 | 7719 | 7323 | Au-Ag Alloy (Rob Chapman UoL) | Au-Ag Alloy (Rob Chapman UoL) | HgS | Cu_metal | Pd_metal | Wollastonite_TH
RJC144_07_03 | 152 | 40 | 20 | 50 | 0 | 88.248 | 12.0527 | 0.072025 | 0.035213 | -0.04946 | -0.03656 | 100.322 | 0.097182 | 0.080504 | 0.130591 | 0.018731 | 0.072252 | 0.017428 | 30 | 30 | 30 | 30 | 30 | 10 | 44537.12 | 7801 | 7801 | 7711 | 7708 | 7719 | 7323 | Au-Ag Alloy (Rob Chapman UoL) | Au-Ag Alloy (Rob Chapman UoL) | HgS | Cu_metal | Pd_metal | Wollastonite_TH
RJC144_07_04 | 153 | 40 | 20 | 50 | 0 | 92.1129 | 8.86454 | 0.266882 | 0.026684 | 0.015417 | -0.01723 | 101.269 | 0.09655 | 0.083979 | 0.131685 | 0.018787 | 0.071581 | 0.016831 | 30 | 30 | 30 | 30 | 30 | 10 | 44537.12 | 7801 | 7801 | 7711 | 7708 | 7719 | 7323 | Au-Ag Alloy (Rob Chapman UoL) | Au-Ag Alloy (Rob Chapman UoL) | HgS | Cu_metal | Pd_metal | Wollastonite_TH
RJC144_07_05 | 154 | 40 | 20 | 50 | 0 | 90.1549 | 10.0253 | 0.671402 | 0.058187 | 0.096663 | -0.02851 | 100.978 | 0.097055 | 0.084109 | 0.12895 | 0.018742 | 0.067802 | 0.016927 | 30 | 30 | 30 | 30 | 30 | 10 | 44537.12 | 7801 | 7801 | 7711 | 7708 | 7719 | 7323 | Au-Ag Alloy (Rob Chapman UoL) | Au-Ag Alloy (Rob Chapman UoL) | HgS | Cu_metal | Pd_metal | Wollastonite_TH
RJC144_07_06 | 155 | 40 | 20 | 50 | 0 | 89.5511 | 11.5079 | 0.227902 | 0.053131 | 0.095884 | -0.01875 | 101.417 | 0.096615 | 0.083453 | 0.128214 | 0.018763 | 0.069585 | 0.017141 | 30 | 30 | 30 | 30 | 30 | 10 | 44537.12 | 7801 | 7801 | 7711 | 7708 | 7719 | 7323 | Au-Ag Alloy (Rob Chapman UoL) | Au-Ag Alloy (Rob Chapman UoL) | HgS | Cu_metal | Pd_metal | Wollastonite_TH
RJC144_07_07 | 156 | 40 | 20 | 50 | 0 | 73.5196 | 27.4818 | 0.412011 | 0.017587 | 0.02832 | -0.03158 | 101.428 | 0.096469 | 0.074931 | 0.118885 | 0.018834 | 0.064306 | 0.017176 | 30 | 30 | 30 | 30 | 30 | 10 | 44537.12 | 7801 | 7801 | 7711 | 7708 | 7719 | 7323 | Au-Ag Alloy (Rob Chapman UoL) | Au-Ag Alloy (Rob Chapman UoL) | HgS | Cu_metal | Pd_metal | Wollastonite_TH
RJC144_07_08 | 157 | 40 | 20 | 50 | 0 | 65.3589 | 35.835 | 0.181469 | 0.038623 | 0.08434 | -0.03487 | 101.463 | 0.095589 | 0.072404 | 0.113232 | 0.018708 | 0.059741 | 0.017018 | 30 | 30 | 30 | 30 | 30 | 10 | 44537.12 | 7801 | 7801 | 7711 | 7708 | 7719 | 7323 | Au-Ag Alloy (Rob Chapman UoL) | Au-Ag Alloy (Rob Chapman UoL) | HgS | Cu_metal | Pd_metal | Wollastonite_TH
RJC144_07_09 | 158 | 40 | 20 | 50 | 0 | 68.8672 | 32.0021 | 0.242969 | 0.029871 | 0.025962 | -0.03157 | 101.137 | 0.095018 | 0.072006 | 0.112322 | 0.018741 | 0.062186 | 0.01668 | 30 | 30 | 30 | 30 | 30 | 10 | 44537.13 | 7801 | 7801 | 7711 | 7708 | 7719 | 7323 | Au-Ag Alloy (Rob Chapman UoL) | Au-Ag Alloy (Rob Chapman UoL) | HgS | Cu_metal | Pd_metal | Wollastonite_TH
RJC144_07_10 | 159 | 40 | 20 | 50 | 0 | 70.9862 | 29.7894 | 0.206934 | 0.030415 | 0.029492 | -0.04805 | 100.994 | 0.095462 | 0.074186 | 0.114818 | 0.01875 | 0.064685 | 0.017418 | 30 | 30 | 30 | 30 | 30 | 10 | 44537.13 | 7801 | 7801 | 7711 | 7708 | 7719 | 7323 | Au-Ag Alloy (Rob Chapman UoL) | Au-Ag Alloy (Rob Chapman UoL) | HgS | Cu_metal | Pd_metal | Wollastonite_TH
RJC144_07_11 | 160 | 40 | 20 | 50 | 0 | 83.4004 | 17.8029 | 0.195456 | 0.042773 | 0.06078 | -0.03986 | 101.462 | 0.096301 | 0.080746 | 0.12644 | 0.018687 | 0.066575 | 0.017471 | 30 | 30 | 30 | 30 | 30 | 10 | 44537.13 | 7801 | 7801 | 7711 | 7708 | 7719 | 7323 | Au-Ag Alloy (Rob Chapman UoL) | Au-Ag Alloy (Rob Chapman UoL) | HgS | Cu_metal | Pd_metal | Wollastonite_TH
RJC144_07_12 | 161 | 40 | 20 | 50 | 0 | 74.2354 | 26.4523 | 0.085177 | 0.040461 | 0.026032 | -0.03863 | 100.801 | 0.096068 | 0.076105 | 0.119789 | 0.018655 | 0.065752 | 0.01726 | 30 | 30 | 30 | 30 | 30 | 10 | 44537.13 | 7801 | 7801 | 7711 | 7708 | 7719 | 7323 | Au-Ag Alloy (Rob Chapman UoL) | Au-Ag Alloy (Rob Chapman UoL) | HgS | Cu_metal | Pd_metal | Wollastonite_TH
RJC144_07_13 | 162 | 40 | 20 | 50 | 0 | 66.6762 | 34.0467 | 0.285952 | 0.030515 | 0.038776 | -0.02808 | 101.05 | 0.09546 | 0.075049 | 0.108476 | 0.018649 | 0.062027 | 0.017139 | 30 | 30 | 30 | 30 | 30 | 10 | 44537.13 | 7801 | 7801 | 7711 | 7708 | 7719 | 7323 | Au-Ag Alloy (Rob Chapman UoL) | Au-Ag Alloy (Rob Chapman UoL) | HgS | Cu_metal | Pd_metal | Wollastonite_TH
RJC144_07_14 | 163 | 40 | 20 | 50 | 0 | 72.8443 | 27.9683 | 0.020166 | 0.038004 | 0.022585 | -0.01919 | 100.874 | 0.095998 | 0.07647 | 0.119954 | 0.018729 | 0.06339 | 0.016866 | 30 | 30 | 30 | 30 | 30 | 10 | 44537.14 | 7801 | 7801 | 7711 | 7708 | 7719 | 7323 | Au-Ag Alloy (Rob Chapman UoL) | Au-Ag Alloy (Rob Chapman UoL) | HgS | Cu_metal | Pd_metal | Wollastonite_TH
RJC144_07_15 | 164 | 40 | 20 | 50 | 0 | 65.6612 | 34.6951 | 0.308862 | 0.035089 | 0.004705 | -0.03722 | 100.668 | 0.095365 | 0.073034 | 0.112414 | 0.018788 | 0.062669 | 0.017147 | 30 | 30 | 30 | 30 | 30 | 10 | 44537.14 | 7801 | 7801 | 7711 | 7708 | 7719 | 7323 | Au-Ag Alloy (Rob Chapman UoL) | Au-Ag Alloy (Rob Chapman UoL) | HgS | Cu_metal | Pd_metal | Wollastonite_TH
alloy_std | 165 | 40 | 20 | 50 | 0 | 81.7061 | 18.5267 | 0.154652 | 0.028718 | 0.068922 | 0.028881 | 100.514 | 0.095529 | 0.079086 | 0.121369 | 0.018716 | 0.067432 | 0.017038 | 30 | 30 | 30 | 30 | 30 | 10 | 44537.14 | 7801 | 7801 | 7711 | 7708 | 7719 | 7323 | Au-Ag Alloy (Rob Chapman UoL) | Au-Ag Alloy (Rob Chapman UoL) | HgS | Cu_metal | Pd_metal | Wollastonite_TH
alloy_std | 165 | 40 | 20 | 50 | 0 | 81.5666 | 18.4051 | 0.010034 | 0.023823 | 0.096977 | 0.038373 | 100.141 | 0.096025 | 0.078814 | 0.124014 | 0.018643 | 0.067259 | 0.017078 | 30 | 30 | 30 | 30 | 30 | 10 | 44537.14 | 7801 | 7801 | 7711 | 7708 | 7719 | 7323 | Au-Ag Alloy (Rob Chapman UoL) | Au-Ag Alloy (Rob Chapman UoL) | HgS | Cu_metal | Pd_metal | Wollastonite_TH
alloy_std | 166 | 40 | 20 | 50 | 0 | 81.7518 | 18.6746 | 0.011526 | 0.031681 | -0.01947 | 0.034162 | 100.484 | 0.095958 | 0.077605 | 0.125139 | 0.018795 | 0.070019 | 0.017003 | 30 | 30 | 30 | 30 | 30 | 10 | 44537.14 | 7801 | 7801 | 7711 | 7708 | 7719 | 7323 | Au-Ag Alloy (Rob Chapman UoL) | Au-Ag Alloy (Rob Chapman UoL) | HgS | Cu_metal | Pd_metal | Wollastonite_TH
alloy_std | 167 | 40 | 20 | 50 | 0 | 82.1433 | 18.6471 | 0.157275 | 0.037898 | 0.102912 | -0.02017 | 101.068 | 0.096163 | 0.079118 | 0.122936 | 0.018778 | 0.066446 | 0.017563 | 30 | 30 | 30 | 30 | 30 | 10 | 44537.14 | 7801 | 7801 | 7711 | 7708 | 7719 | 7323 | Au-Ag Alloy (Rob Chapman UoL) | Au-Ag Alloy (Rob Chapman UoL) | HgS | Cu_metal | Pd_metal | Wollastonite_TH
RJC144_08_01 | 168 | 40 | 20 | 50 | 0 | 93.3916 | 7.44006 | 0.286363 | 0.09876 | 0.030028 | -0.01981 | 101.227 | 0.096529 | 0.085285 | 0.132119 | 0.018745 | 0.071689 | 0.01725 | 30 | 30 | 30 | 30 | 30 | 10 | 44537.15 | 7801 | 7801 | 7711 | 7708 | 7719 | 7323 | Au-Ag Alloy (Rob Chapman UoL) | Au-Ag Alloy (Rob Chapman UoL) | HgS | Cu_metal | Pd_metal | Wollastonite_TH
RJC144_08_02 | 169 | 40 | 20 | 50 | 0 | 92.9751 | 7.26028 | 0.583609 | 0.049465 | 0.003712 | -0.02876 | 100.843 | 0.097175 | 0.086411 | 0.130312 | 0.018701 | 0.072682 | 0.017143 | 30 | 30 | 30 | 30 | 30 | 10 | 44537.15 | 7801 | 7801 | 7711 | 7708 | 7719 | 7323 | Au-Ag Alloy (Rob Chapman UoL) | Au-Ag Alloy (Rob Chapman UoL) | HgS | Cu_metal | Pd_metal | Wollastonite_TH
RJC144_08_03 | 170 | 40 | 20 | 50 | 0 | 75.6151 | 25.4537 | 0.105166 | 0.024862 | 0.026186 | -0.03288 | 101.192 | 0.095938 | 0.076924 | 0.1199 | 0.018703 | 0.066375 | 0.016915 | 30 | 30 | 30 | 30 | 30 | 10 | 44537.15 | 7801 | 7801 | 7711 | 7708 | 7719 | 7323 | Au-Ag Alloy (Rob Chapman UoL) | Au-Ag Alloy (Rob Chapman UoL) | HgS | Cu_metal | Pd_metal | Wollastonite_TH
RJC144_08_04 | 171 | 40 | 20 | 50 | 0 | 75.1811 | 25.383 | 0.342393 | 0.034776 | -0.01788 | -0.02773 | 100.896 | 0.095551 | 0.076074 | 0.120672 | 0.018741 | 0.065723 | 0.017008 | 30 | 30 | 30 | 30 | 30 | 10 | 44537.15 | 7801 | 7801 | 7711 | 7708 | 7719 | 7323 | Au-Ag Alloy (Rob Chapman UoL) | Au-Ag Alloy (Rob Chapman UoL) | HgS | Cu_metal | Pd_metal | Wollastonite_TH
RJC144_08_05 | 172 | 40 | 20 | 50 | 0 | 61.7806 | 38.6413 | 0.14956 | 0.02849 | 0.046616 | -0.03157 | 100.615 | 0.095109 | 0.07105 | 0.111167 | 0.018707 | 0.058726 | 0.017438 | 30 | 30 | 30 | 30 | 30 | 10 | 44537.15 | 7801 | 7801 | 7711 | 7708 | 7719 | 7323 | Au-Ag Alloy (Rob Chapman UoL) | Au-Ag Alloy (Rob Chapman UoL) | HgS | Cu_metal | Pd_metal | Wollastonite_TH
RJC144_08_06 | 173 | 40 | 20 | 50 | 0 | 78.5022 | 22.2197 | 0.579071 | 0.031258 | 0.032521 | -0.02489 | 101.34 | 0.095846 | 0.079287 | 0.123789 | 0.018789 | 0.066043 | 0.017209 | 30 | 30 | 30 | 30 | 30 | 10 | 44537.16 | 7801 | 7801 | 7711 | 7708 | 7719 | 7323 | Au-Ag Alloy (Rob Chapman UoL) | Au-Ag Alloy (Rob Chapman UoL) | HgS | Cu_metal | Pd_metal | Wollastonite_TH
RJC144_08_07 | 174 | 40 | 20 | 50 | 0 | 83.7316 | 17.3374 | -0.00928 | 0.048635 | -0.00162 | 0.103645 | 101.21 | 0.096309 | 0.078833 | 0.126503 | 0.01869 | 0.069809 | 0.017072 | 30 | 30 | 30 | 30 | 30 | 10 | 44537.16 | 7801 | 7801 | 7711 | 7708 | 7719 | 7323 | Au-Ag Alloy (Rob Chapman UoL) | Au-Ag Alloy (Rob Chapman UoL) | HgS | Cu_metal | Pd_metal | Wollastonite_TH
RJC144_08_08 | 175 | 40 | 20 | 50 | 0 | 82.2582 | 18.2194 | 1.14528 | 0.038345 | 0.039257 | -0.02048 | 101.68 | 0.096438 | 0.0816 | 0.122681 | 0.018737 | 0.068297 | 0.017322 | 30 | 30 | 30 | 30 | 30 | 10 | 44537.16 | 7801 | 7801 | 7711 | 7708 | 7719 | 7323 | Au-Ag Alloy (Rob Chapman UoL) | Au-Ag Alloy (Rob Chapman UoL) | HgS | Cu_metal | Pd_metal | Wollastonite_TH
RJC144_08_09 | 176 | 40 | 20 | 50 | 0 | 91.8911 | 8.26255 | 0.165715 | 0.087518 | 0.040704 | -0.00205 | 100.446 | 0.097029 | 0.082883 | 0.131208 | 0.01868 | 0.070167 | 0.017094 | 30 | 30 | 30 | 30 | 30 | 10 | 44537.16 | 7801 | 7801 | 7711 | 7708 | 7719 | 7323 | Au-Ag Alloy (Rob Chapman UoL) | Au-Ag Alloy (Rob Chapman UoL) | HgS | Cu_metal | Pd_metal | Wollastonite_TH
RJC144_08_10 | 177 | 40 | 20 | 50 | 0 | 88.2679 | 12.2421 | 0.20647 | 0.047814 | 0.03449 | -0.01972 | 100.779 | 0.096557 | 0.080111 | 0.126261 | 0.018777 | 0.069284 | 0.017264 | 30 | 30 | 30 | 30 | 30 | 10 | 44537.16 | 7801 | 7801 | 7711 | 7708 | 7719 | 7323 | Au-Ag Alloy (Rob Chapman UoL) | Au-Ag Alloy (Rob Chapman UoL) | HgS | Cu_metal | Pd_metal | Wollastonite_TH
RJC144_08_11 | 178 | 40 | 20 | 50 | 0 | 87.1361 | 13.2757 | 0.105181 | 0.043799 | 0.015878 | -0.01968 | 100.557 | 0.09639 | 0.0829 | 0.131147 | 0.018807 | 0.070447 | 0.017372 | 30 | 30 | 30 | 30 | 30 | 10 | 44537.16 | 7801 | 7801 | 7711 | 7708 | 7719 | 7323 | Au-Ag Alloy (Rob Chapman UoL) | Au-Ag Alloy (Rob Chapman UoL) | HgS | Cu_metal | Pd_metal | Wollastonite_TH
RJC144_08_12 | 179 | 40 | 20 | 50 | 0 | 86.5362 | 13.7969 | 0.132175 | 0.050562 | -0.00514 | -0.00654 | 100.504 | 0.096151 | 0.080956 | 0.126943 | 0.018764 | 0.069481 | 0.017006 | 30 | 30 | 30 | 30 | 30 | 10 | 44537.17 | 7801 | 7801 | 7711 | 7708 | 7719 | 7323 | Au-Ag Alloy (Rob Chapman UoL) | Au-Ag Alloy (Rob Chapman UoL) | HgS | Cu_metal | Pd_metal | Wollastonite_TH
RJC144_08_13 | 180 | 40 | 20 | 50 | 0 | 84.0445 | 16.8527 | 0.193692 | 0.063114 | 0.042149 | -0.02747 | 101.169 | 0.096157 | 0.0775 | 0.123893 | 0.018691 | 0.067999 | 0.017361 | 30 | 30 | 30 | 30 | 30 | 10 | 44537.17 | 7801 | 7801 | 7711 | 7708 | 7719 | 7323 | Au-Ag Alloy (Rob Chapman UoL) | Au-Ag Alloy (Rob Chapman UoL) | HgS | Cu_metal | Pd_metal | Wollastonite_TH
RJC144_08_14 | 181 | 40 | 20 | 50 | 0 | 78.1551 | 22.3449 | 0.566838 | 0.018634 | 0.077287 | -0.01359 | 101.149 | 0.095914 | 0.076108 | 0.116639 | 0.018754 | 0.064925 | 0.017217 | 30 | 30 | 30 | 30 | 30 | 10 | 44537.17 | 7801 | 7801 | 7711 | 7708 | 7719 | 7323 | Au-Ag Alloy (Rob Chapman UoL) | Au-Ag Alloy (Rob Chapman UoL) | HgS | Cu_metal | Pd_metal | Wollastonite_TH
RJC144_08_15 | 182 | 40 | 20 | 50 | 0 | 92.1205 | 8.88208 | 0.700434 | 0.056796 | 0.066629 | -0.02442 | 101.802 | 0.096505 | 0.085715 | 0.129366 | 0.018695 | 0.069697 | 0.017204 | 30 | 30 | 30 | 30 | 30 | 10 | 44537.17 | 7801 | 7801 | 7711 | 7708 | 7719 | 7323 | Au-Ag Alloy (Rob Chapman UoL) | Au-Ag Alloy (Rob Chapman UoL) | HgS | Cu_metal | Pd_metal | Wollastonite_TH
RJC144_08_16 | 183 | 40 | 20 | 50 | 0 | 80.3746 | 20.8383 | 0.107965 | 0.038844 | 0.064632 | -0.03048 | 101.394 | 0.096002 | 0.078049 | 0.122321 | 0.018654 | 0.064431 | 0.017488 | 30 | 30 | 30 | 30 | 30 | 10 | 44537.17 | 7801 | 7801 | 7711 | 7708 | 7719 | 7323 | Au-Ag Alloy (Rob Chapman UoL) | Au-Ag Alloy (Rob Chapman UoL) | HgS | Cu_metal | Pd_metal | Wollastonite_TH
RJC144_08_17 | 184 | 40 | 20 | 50 | 0 | 69.9055 | 29.3952 | 1.82142 | 0.035691 | 0.071569 | -0.02673 | 101.203 | 0.096084 | 0.075175 | 0.118437 | 0.018727 | 0.062031 | 0.017377 | 30 | 30 | 30 | 30 | 30 | 10 | 44537.18 | 7801 | 7801 | 7711 | 7708 | 7719 | 7323 | Au-Ag Alloy (Rob Chapman UoL) | Au-Ag Alloy (Rob Chapman UoL) | HgS | Cu_metal | Pd_metal | Wollastonite_TH
RJC144_08_18 | 185 | 40 | 20 | 50 | 0 | 64.5551 | 35.6195 | 0.419283 | 0.044778 | -0.00143 | -0.03334 | 100.604 | 0.094999 | 0.071604 | 0.112092 | 0.018755 | 0.062908 | 0.016875 | 30 | 30 | 30 | 30 | 30 | 10 | 44537.18 | 7801 | 7801 | 7711 | 7708 | 7719 | 7323 | Au-Ag Alloy (Rob Chapman UoL) | Au-Ag Alloy (Rob Chapman UoL) | HgS | Cu_metal | Pd_metal | Wollastonite_TH
RJC144_08_19 | 186 | 40 | 20 | 50 | 0 | 85.5212 | 15.1512 | 0.765832 | 0.048333 | 0.003579 | -0.04082 | 101.449 | 0.096637 | 0.081409 | 0.126552 | 0.01875 | 0.069063 | 0.017607 | 30 | 30 | 30 | 30 | 30 | 10 | 44537.18 | 7801 | 7801 | 7711 | 7708 | 7719 | 7323 | Au-Ag Alloy (Rob Chapman UoL) | Au-Ag Alloy (Rob Chapman UoL) | HgS | Cu_metal | Pd_metal | Wollastonite_TH
RJC144_08_20 | 187 | 40 | 20 | 50 | 0 | 68.6434 | 32.1364 | 0.259464 | 0.030427 | 0.082172 | -0.02776 | 101.124 | 0.095405 | 0.075386 | 0.114208 | 0.018733 | 0.060605 | 0.017237 | 30 | 30 | 30 | 30 | 30 | 10 | 44537.18 | 7801 | 7801 | 7711 | 7708 | 7719 | 7323 | Au-Ag Alloy (Rob Chapman UoL) | Au-Ag Alloy (Rob Chapman UoL) | HgS | Cu_metal | Pd_metal | Wollastonite_TH
RJC144_08_21 | 188 | 40 | 20 | 50 | 0 | 61.4391 | 38.7434 | 0.397392 | 0.021961 | 0.065255 | -0.02959 | 100.638 | 0.09529 | 0.070248 | 0.10817 | 0.018758 | 0.059185 | 0.01723 | 30 | 30 | 30 | 30 | 30 | 10 | 44537.18 | 7801 | 7801 | 7711 | 7708 | 7719 | 7323 | Au-Ag Alloy (Rob Chapman UoL) | Au-Ag Alloy (Rob Chapman UoL) | HgS | Cu_metal | Pd_metal | Wollastonite_TH
RJC144_08_22 | 189 | 40 | 20 | 50 | 0 | 81.4477 | 19.3136 | 0.157386 | 0.029206 | 0.070243 | -0.04939 | 100.969 | 0.096315 | 0.078303 | 0.123554 | 0.018708 | 0.067434 | 0.015996 | 30 | 30 | 30 | 30 | 30 | 10 | 44537.18 | 7801 | 7801 | 7711 | 7708 | 7719 | 7323 | Au-Ag Alloy (Rob Chapman UoL) | Au-Ag Alloy (Rob Chapman UoL) | HgS | Cu_metal | Pd_metal | Wollastonite_TH
RJC144_08_23 | 190 | 40 | 20 | 50 | 0 | 92.6861 | 7.12801 | 0.607737 | 0.050506 | 0.041849 | -0.02017 | 100.494 | 0.096642 | 0.08483 | 0.130456 | 0.018696 | 0.070704 | 0.017156 | 30 | 30 | 30 | 30 | 30 | 10 | 44537.19 | 7801 | 7801 | 7711 | 7708 | 7719 | 7323 | Au-Ag Alloy (Rob Chapman UoL) | Au-Ag Alloy (Rob Chapman UoL) | HgS | Cu_metal | Pd_metal | Wollastonite_TH
RJC144_08_24 | 191 | 40 | 20 | 50 | 0 | 74.6652 | 26.1197 | 0.213428 | 0.031149 | 0.043893 | -0.0371 | 101.036 | 0.096344 | 0.075759 | 0.118216 | 0.018725 | 0.063525 | 0.017341 | 30 | 30 | 30 | 30 | 30 | 10 | 44537.19 | 7801 | 7801 | 7711 | 7708 | 7719 | 7323 | Au-Ag Alloy (Rob Chapman UoL) | Au-Ag Alloy (Rob Chapman UoL) | HgS | Cu_metal | Pd_metal | Wollastonite_TH
RJC144_08_25 | 192 | 40 | 20 | 50 | 0 | 78.5246 | 22.278 | 0.142542 | 0.040497 | -0.00238 | -0.02776 | 100.956 | 0.09587 | 0.078584 | 0.120706 | 0.018751 | 0.068328 | 0.01734 | 30 | 30 | 30 | 30 | 30 | 10 | 44537.19 | 7801 | 7801 | 7711 | 7708 | 7719 | 7323 | Au-Ag Alloy (Rob Chapman UoL) | Au-Ag Alloy (Rob Chapman UoL) | HgS | Cu_metal | Pd_metal | Wollastonite_TH
RJC144_09_01 | 193 | 40 | 20 | 50 | 0 | 93.7845 | 7.45947 | 0.169045 | 0.084504 | 0.037264 | -0.01252 | 101.522 | 0.096931 | 0.086969 | 0.134325 | 0.018658 | 0.070165 | 0.01725 | 30 | 30 | 30 | 30 | 30 | 10 | 44537.19 | 7801 | 7801 | 7711 | 7708 | 7719 | 7323 | Au-Ag Alloy (Rob Chapman UoL) | Au-Ag Alloy (Rob Chapman UoL) | HgS | Cu_metal | Pd_metal | Wollastonite_TH
RJC144_09_02 | 194 | 40 | 20 | 50 | 0 | 96.8519 | 4.00859 | 0.201935 | 0.024582 | 0.023231 | -0.00716 | 101.103 | 0.096345 | 0.087777 | 0.131511 | 0.018721 | 0.07207 | 0.017235 | 30 | 30 | 30 | 30 | 30 | 10 | 44537.19 | 7801 | 7801 | 7711 | 7708 | 7719 | 7323 | Au-Ag Alloy (Rob Chapman UoL) | Au-Ag Alloy (Rob Chapman UoL) | HgS | Cu_metal | Pd_metal | Wollastonite_TH
RJC144_09_03 | 195 | 40 | 20 | 50 | 0 | 61.338 | 38.3708 | 0.2653 | 0.023998 | 0.054057 | -0.0405 | 100.012 | 0.094949 | 0.070197 | 0.107656 | 0.018744 | 0.058396 | 0.017539 | 30 | 30 | 30 | 30 | 30 | 10 | 44537.2 | 7801 | 7801 | 7711 | 7708 | 7719 | 7323 | Au-Ag Alloy (Rob Chapman UoL) | Au-Ag Alloy (Rob Chapman UoL) | HgS | Cu_metal | Pd_metal | Wollastonite_TH
RJC144_09_04 | 196 | 40 | 20 | 50 | 0 | 95.3772 | 5.46383 | 0.336464 | 0.087078 | 0.067904 | -0.04272 | 101.29 | 0.096614 | 0.086859 | 0.136154 | 0.018728 | 0.069558 | 0.017647 | 30 | 30 | 30 | 30 | 30 | 10 | 44537.2 | 7801 | 7801 | 7711 | 7708 | 7719 | 7323 | Au-Ag Alloy (Rob Chapman UoL) | Au-Ag Alloy (Rob Chapman UoL) | HgS | Cu_metal | Pd_metal | Wollastonite_TH
RJC144_09_05 | 197 | 40 | 20 | 50 | 0 | 94.4784 | 6.2155 | 0.011999 | 0.071316 | 0.126871 | -0.0207 | 100.883 | 0.096257 | 0.085737 | 0.133695 | 0.018705 | 0.068824 | 0.017405 | 30 | 30 | 30 | 30 | 30 | 10 | 44537.2 | 7801 | 7801 | 7711 | 7708 | 7719 | 7323 | Au-Ag Alloy (Rob Chapman UoL) | Au-Ag Alloy (Rob Chapman UoL) | HgS | Cu_metal | Pd_metal | Wollastonite_TH
RJC144_09_06 | 198 | 40 | 20 | 50 | 0 | 82.465 | 18.6 | 0.126578 | 0.037864 | 0.032354 | -0.0369 | 101.225 | 0.096292 | 0.080909 | 0.124662 | 0.018735 | 0.067402 | 0.017683 | 30 | 30 | 30 | 30 | 30 | 10 | 44537.2 | 7801 | 7801 | 7711 | 7708 | 7719 | 7323 | Au-Ag Alloy (Rob Chapman UoL) | Au-Ag Alloy (Rob Chapman UoL) | HgS | Cu_metal | Pd_metal | Wollastonite_TH
RJC144_09_07 | 199 | 40 | 20 | 50 | 0 | 87.0865 | 13.9051 | 0.012617 | 0.056408 | 0.088196 | -0.04015 | 101.109 | 0.096598 | 0.081356 | 0.126696 | 0.018695 | 0.066333 | 0.017413 | 30 | 30 | 30 | 30 | 30 | 10 | 44537.2 | 7801 | 7801 | 7711 | 7708 | 7719 | 7323 | Au-Ag Alloy (Rob Chapman UoL) | Au-Ag Alloy (Rob Chapman UoL) | HgS | Cu_metal | Pd_metal | Wollastonite_TH
RJC144_09_08 | 200 | 40 | 20 | 50 | 0 | 94.1336 | 6.43383 | 0.07874 | 0.063257 | -0.01173 | -0.03473 | 100.663 | 0.096434 | 0.08655 | 0.133624 | 0.018767 | 0.073444 | 0.017541 | 30 | 30 | 30 | 30 | 30 | 10 | 44537.21 | 7801 | 7801 | 7711 | 7708 | 7719 | 7323 | Au-Ag Alloy (Rob Chapman UoL) | Au-Ag Alloy (Rob Chapman UoL) | HgS | Cu_metal | Pd_metal | Wollastonite_TH
RJC144_09_09 | 201 | 40 | 20 | 50 | 0 | 76.4439 | 24.6793 | 0.204635 | 0.033702 | 0.078616 | -0.02091 | 101.419 | 0.096059 | 0.07638 | 0.119194 | 0.018718 | 0.063922 | 0.017015 | 30 | 30 | 30 | 30 | 30 | 10 | 44537.21 | 7801 | 7801 | 7711 | 7708 | 7719 | 7323 | Au-Ag Alloy (Rob Chapman UoL) | Au-Ag Alloy (Rob Chapman UoL) | HgS | Cu_metal | Pd_metal | Wollastonite_TH
RJC144_09_10 | 202 | 40 | 20 | 50 | 0 | 83.0092 | 17.8197 | 0.098576 | 0.032881 | 0.050379 | -0.02863 | 100.982 | 0.096651 | 0.07977 | 0.124945 | 0.0187 | 0.066886 | 0.01755 | 30 | 30 | 30 | 30 | 30 | 10 | 44537.21 | 7801 | 7801 | 7711 | 7708 | 7719 | 7323 | Au-Ag Alloy (Rob Chapman UoL) | Au-Ag Alloy (Rob Chapman UoL) | HgS | Cu_metal | Pd_metal | Wollastonite_TH
RJC144_09_11 | 203 | 40 | 20 | 50 | 0 | 93.6115 | 6.92321 | 0.076884 | 0.096915 | 0.031905 | -0.02311 | 100.717 | 0.096327 | 0.082903 | 0.129764 | 0.018605 | 0.074635 | 0.0171 | 30 | 30 | 30 | 30 | 30 | 10 | 44537.21 | 7801 | 7801 | 7711 | 7708 | 7719 | 7323 | Au-Ag Alloy (Rob Chapman UoL) | Au-Ag Alloy (Rob Chapman UoL) | HgS | Cu_metal | Pd_metal | Wollastonite_TH
RJC144_09_12 | 204 | 40 | 20 | 50 | 0 | 90.5663 | 8.91216 | 0.13799 | 0.081908 | 0.037794 | -0.01556 | 99.7206 | 0.096633 | 0.084099 | 0.12866 | 0.018659 | 0.070497 | 0.016996 | 30 | 30 | 30 | 30 | 30 | 10 | 44537.21 | 7801 | 7801 | 7711 | 7708 | 7719 | 7323 | Au-Ag Alloy (Rob Chapman UoL) | Au-Ag Alloy (Rob Chapman UoL) | HgS | Cu_metal | Pd_metal | Wollastonite_TH
RJC144_09_13 | 205 | 40 | 20 | 50 | 0 | 79.9735 | 21.0394 | 0.107792 | 0.020176 | 0.051927 | -0.02086 | 101.172 | 0.096103 | 0.080347 | 0.123138 | 0.018744 | 0.063657 | 0.016877 | 30 | 30 | 30 | 30 | 30 | 10 | 44537.21 | 7801 | 7801 | 7711 | 7708 | 7719 | 7323 | Au-Ag Alloy (Rob Chapman UoL) | Au-Ag Alloy (Rob Chapman UoL) | HgS | Cu_metal | Pd_metal | Wollastonite_TH
RJC144_09_14 | 206 | 40 | 20 | 50 | 0 | 79.6018 | 21.6521 | 0.501502 | 0.038576 | 0.045924 | -0.01575 | 101.824 | 0.096248 | 0.080066 | 0.122691 | 0.018707 | 0.066037 | 0.016817 | 30 | 30 | 30 | 30 | 30 | 10 | 44537.22 | 7801 | 7801 | 7711 | 7708 | 7719 | 7323 | Au-Ag Alloy (Rob Chapman UoL) | Au-Ag Alloy (Rob Chapman UoL) | HgS | Cu_metal | Pd_metal | Wollastonite_TH
RJC144_10_01 | 207 | 40 | 20 | 50 | 0 | 75.4391 | 25.3173 | 0.344487 | 0.051039 | 0.083122 | -0.03576 | 101.199 | 0.095922 | 0.076843 | 0.119125 | 0.018636 | 0.063704 | 0.017295 | 30 | 30 | 30 | 30 | 30 | 10 | 44537.22 | 7801 | 7801 | 7711 | 7708 | 7719 | 7323 | Au-Ag Alloy (Rob Chapman UoL) | Au-Ag Alloy (Rob Chapman UoL) | HgS | Cu_metal | Pd_metal | Wollastonite_TH
RJC144_10_02 | 208 | 40 | 20 | 50 | 0 | 92.0599 | 8.55921 | 0.245203 | 0.071652 | 0.047772 | -0.02541 | 100.958 | 0.096305 | 0.084183 | 0.130308 | 0.01868 | 0.072654 | 0.01781 | 30 | 30 | 30 | 30 | 30 | 10 | 44537.22 | 7801 | 7801 | 7711 | 7708 | 7719 | 7323 | Au-Ag Alloy (Rob Chapman UoL) | Au-Ag Alloy (Rob Chapman UoL) | HgS | Cu_metal | Pd_metal | Wollastonite_TH
RJC144_10_03 | 209 | 40 | 20 | 50 | 0 | 68.8255 | 31.683 | 0.033276 | 0.039572 | 0.090817 | -0.02365 | 100.649 | 0.096102 | 0.074095 | 0.116161 | 0.018676 | 0.060115 | 0.017083 | 30 | 30 | 30 | 30 | 30 | 10 | 44537.22 | 7801 | 7801 | 7711 | 7708 | 7719 | 7323 | Au-Ag Alloy (Rob Chapman UoL) | Au-Ag Alloy (Rob Chapman UoL) | HgS | Cu_metal | Pd_metal | Wollastonite_TH
RJC144_10_04 | 210 | 40 | 20 | 50 | 0 | 76.5989 | 24.9992 | 0.025387 | 0.037294 | 0.060514 | -0.0228 | 101.699 | 0.095672 | 0.077212 | 0.121669 | 0.018763 | 0.065785 | 0.017026 | 30 | 30 | 30 | 30 | 30 | 10 | 44537.22 | 7801 | 7801 | 7711 | 7708 | 7719 | 7323 | Au-Ag Alloy (Rob Chapman UoL) | Au-Ag Alloy (Rob Chapman UoL) | HgS | Cu_metal | Pd_metal | Wollastonite_TH
RJC144_10_05 | 211 | 40 | 20 | 50 | 0 | 91.8691 | 9.15352 | 0.121666 | 0.039764 | 0.09598 | -0.0247 | 101.255 | 0.095848 | 0.085066 | 0.130668 | 0.018714 | 0.071498 | 0.017354 | 30 | 30 | 30 | 30 | 30 | 10 | 44537.23 | 7801 | 7801 | 7711 | 7708 | 7719 | 7323 | Au-Ag Alloy (Rob Chapman UoL) | Au-Ag Alloy (Rob Chapman UoL) | HgS | Cu_metal | Pd_metal | Wollastonite_TH
RJC144_10_06 | 212 | 40 | 20 | 50 | 0 | 49.335 | 50.9687 | 0.056082 | 0.031243 | 0.051188 | -0.05134 | 100.391 | 0.094626 | 0.067734 | 0.103438 | 0.018699 | 0.056297 | 0.017128 | 30 | 30 | 30 | 30 | 30 | 10 | 44537.23 | 7801 | 7801 | 7711 | 7708 | 7719 | 7323 | Au-Ag Alloy (Rob Chapman UoL) | Au-Ag Alloy (Rob Chapman UoL) | HgS | Cu_metal | Pd_metal | Wollastonite_TH
RJC144_10_07 | 213 | 40 | 20 | 50 | 0 | 76.0824 | 24.2585 | 0.774663 | 0.028454 | 0.081968 | -0.03017 | 101.196 | 0.096337 | 0.076499 | 0.120434 | 0.018863 | 0.064727 | 0.017144 | 30 | 30 | 30 | 30 | 30 | 10 | 44537.23 | 7801 | 7801 | 7711 | 7708 | 7719 | 7323 | Au-Ag Alloy (Rob Chapman UoL) | Au-Ag Alloy (Rob Chapman UoL) | HgS | Cu_metal | Pd_metal | Wollastonite_TH
RJC144_11_01 | 214 | 40 | 20 | 50 | 0 | 91.6256 | 8.1501 | 0.259813 | 0.082191 | 0.094626 | -0.00841 | 100.204 | 0.096483 | 0.084425 | 0.127939 | 0.018719 | 0.068288 | 0.01675 | 30 | 30 | 30 | 30 | 30 | 10 | 44537.23 | 7801 | 7801 | 7711 | 7708 | 7719 | 7323 | Au-Ag Alloy (Rob Chapman UoL) | Au-Ag Alloy (Rob Chapman UoL) | HgS | Cu_metal | Pd_metal | Wollastonite_TH
RJC144_11_02 | 215 | 40 | 20 | 50 | 0 | 90.5503 | 6.81598 | 0.192889 | 0.09068 | 0.014634 | -0.02 | 97.6445 | 0.096107 | 0.081642 | 0.128692 | 0.018562 | 0.072975 | 0.01721 | 30 | 30 | 30 | 30 | 30 | 10 | 44537.23 | 7801 | 7801 | 7711 | 7708 | 7719 | 7323 | Au-Ag Alloy (Rob Chapman UoL) | Au-Ag Alloy (Rob Chapman UoL) | HgS | Cu_metal | Pd_metal | Wollastonite_TH
RJC144_11_03 | 216 | 40 | 20 | 50 | 0 | 92.7058 | 7.68915 | 0.16726 | 0.374539 | 0.068647 | -0.01769 | 100.988 | 0.096568 | 0.085064 | 0.130765 | 0.018648 | 0.070204 | 0.017496 | 30 | 30 | 30 | 30 | 30 | 10 | 44537.23 | 7801 | 7801 | 7711 | 7708 | 7719 | 7323 | Au-Ag Alloy (Rob Chapman UoL) | Au-Ag Alloy (Rob Chapman UoL) | HgS | Cu_metal | Pd_metal | Wollastonite_TH
RJC144_11_04 | 217 | 40 | 20 | 50 | 0 | 54.8083 | 44.9869 | -0.05804 | 0.039519 | 0.019458 | -0.03291 | 99.7632 | 0.094709 | 0.067755 | 0.109177 | 0.018616 | 0.060609 | 0.017363 | 30 | 30 | 30 | 30 | 30 | 10 | 44537.24 | 7801 | 7801 | 7711 | 7708 | 7719 | 7323 | Au-Ag Alloy (Rob Chapman UoL) | Au-Ag Alloy (Rob Chapman UoL) | HgS | Cu_metal | Pd_metal | Wollastonite_TH
RJC144_12_01 | 218 | 40 | 20 | 50 | 0 | 92.7594 | 7.59647 | 0.165819 | 0.078223 | 0.041683 | -0.03778 | 100.604 | 0.096311 | 0.084082 | 0.131805 | 0.018586 | 0.069834 | 0.017569 | 30 | 30 | 30 | 30 | 30 | 10 | 44537.24 | 7801 | 7801 | 7711 | 7708 | 7719 | 7323 | Au-Ag Alloy (Rob Chapman UoL) | Au-Ag Alloy (Rob Chapman UoL) | HgS | Cu_metal | Pd_metal | Wollastonite_TH
RJC144_12_02 | 219 | 40 | 20 | 50 | 0 | 91.8042 | 8.51157 | 0.149065 | 0.074463 | 0.017196 | -0.01989 | 100.537 | 0.09654 | 0.084388 | 0.128597 | 0.018654 | 0.073402 | 0.017307 | 30 | 30 | 30 | 30 | 30 | 10 | 44537.24 | 7801 | 7801 | 7711 | 7708 | 7719 | 7323 | Au-Ag Alloy (Rob Chapman UoL) | Au-Ag Alloy (Rob Chapman UoL) | HgS | Cu_metal | Pd_metal | Wollastonite_TH
RJC144_12_03 | 220 | 40 | 20 | 50 | 0 | 94.6146 | 5.8895 | 0.239696 | 0.053653 | 0.063081 | -0.02623 | 100.834 | 0.095966 | 0.083582 | 0.130837 | 0.018612 | 0.073226 | 0.017556 | 30 | 30 | 30 | 30 | 30 | 10 | 44537.24 | 7801 | 7801 | 7711 | 7708 | 7719 | 7323 | Au-Ag Alloy (Rob Chapman UoL) | Au-Ag Alloy (Rob Chapman UoL) | HgS | Cu_metal | Pd_metal | Wollastonite_TH
RJC144_12_04 | 221 | 40 | 20 | 50 | 0 | 91.3904 | 6.7276 | 0.175936 | 0.071958 | 0.05183 | -0.02487 | 98.3928 | 0.096067 | 0.083526 | 0.126987 | 0.018594 | 0.071048 | 0.017171 | 30 | 30 | 30 | 30 | 30 | 10 | 44537.24 | 7801 | 7801 | 7711 | 7708 | 7719 | 7323 | Au-Ag Alloy (Rob Chapman UoL) | Au-Ag Alloy (Rob Chapman UoL) | HgS | Cu_metal | Pd_metal | Wollastonite_TH
RJC144_12_05 | 222 | 40 | 20 | 50 | 0 | 91.99 | 7.67549 | 0.09725 | 0.056825 | 0.011874 | -0.02344 | 99.808 | 0.096272 | 0.0829 | 0.132678 | 0.018697 | 0.070444 | 0.016946 | 30 | 30 | 30 | 30 | 30 | 10 | 44537.25 | 7801 | 7801 | 7711 | 7708 | 7719 | 7323 | Au-Ag Alloy (Rob Chapman UoL) | Au-Ag Alloy (Rob Chapman UoL) | HgS | Cu_metal | Pd_metal | Wollastonite_TH
RJC144_12_06 | 223 | 40 | 20 | 50 | 0 | 95.628 | 4.76983 | 0.171924 | 0.082745 | 0.056129 | -0.02597 | 100.683 | 0.096314 | 0.085641 | 0.131602 | 0.01867 | 0.071004 | 0.017714 | 30 | 30 | 30 | 30 | 30 | 10 | 44537.25 | 7801 | 7801 | 7711 | 7708 | 7719 | 7323 | Au-Ag Alloy (Rob Chapman UoL) | Au-Ag Alloy (Rob Chapman UoL) | HgS | Cu_metal | Pd_metal | Wollastonite_TH
RJC144_12_07 | 224 | 40 | 20 | 50 | 0 | 74.9289 | 25.8548 | 0.170342 | 0.041903 | 0.047117 | -0.03327 | 101.01 | 0.095593 | 0.075075 | 0.117963 | 0.018709 | 0.064788 | 0.0172 | 30 | 30 | 30 | 30 | 30 | 10 | 44537.25 | 7801 | 7801 | 7711 | 7708 | 7719 | 7323 | Au-Ag Alloy (Rob Chapman UoL) | Au-Ag Alloy (Rob Chapman UoL) | HgS | Cu_metal | Pd_metal | Wollastonite_TH
RJC144_13_01 | 225 | 40 | 20 | 50 | 0 | 93.8302 | 6.47228 | 0.471213 | 0.039239 | 0.074656 | -0.01654 | 100.871 | 0.096116 | 0.083251 | 0.131968 | 0.01869 | 0.07152 | 0.017342 | 30 | 30 | 30 | 30 | 30 | 10 | 44537.25 | 7801 | 7801 | 7711 | 7708 | 7719 | 7323 | Au-Ag Alloy (Rob Chapman UoL) | Au-Ag Alloy (Rob Chapman UoL) | HgS | Cu_metal | Pd_metal | Wollastonite_TH
alloy_std | 226 | 40 | 20 | 50 | 0 | 81.6332 | 18.6599 | 0.053191 | 0.030848 | 0.023804 | -0.00123 | 100.4 | 0.096287 | 0.078779 | 0.124257 | 0.018707 | 0.068092 | 0.017704 | 30 | 30 | 30 | 30 | 30 | 10 | 44537.25 | 7801 | 7801 | 7711 | 7708 | 7719 | 7323 | Au-Ag Alloy (Rob Chapman UoL) | Au-Ag Alloy (Rob Chapman UoL) | HgS | Cu_metal | Pd_metal | Wollastonite_TH
alloy_std | 227 | 40 | 20 | 50 | 0 | 81.8258 | 18.4872 | 0.096755 | 0.023339 | 0.04076 | 0.024736 | 100.499 | 0.095958 | 0.077137 | 0.123783 | 0.018755 | 0.065133 | 0.017221 | 30 | 30 | 30 | 30 | 30 | 10 | 44537.26 | 7801 | 7801 | 7711 | 7708 | 7719 | 7323 | Au-Ag Alloy (Rob Chapman UoL) | Au-Ag Alloy (Rob Chapman UoL) | HgS | Cu_metal | Pd_metal | Wollastonite_TH
alloy_std | 228 | 40 | 20 | 50 | 0 | 81.5814 | 18.7203 | 0.135305 | 0.041571 | 0.07196 | 0.028196 | 100.579 | 0.095753 | 0.079993 | 0.124066 | 0.018612 | 0.067031 | 0.017443 | 30 | 30 | 30 | 30 | 30 | 10 | 44537.26 | 7801 | 7801 | 7711 | 7708 | 7719 | 7323 | Au-Ag Alloy (Rob Chapman UoL) | Au-Ag Alloy (Rob Chapman UoL) | HgS | Cu_metal | Pd_metal | Wollastonite_TH
alloy_std | 229 | 40 | 20 | 50 | 0 | 81.3995 | 18.3634 | 0.087373 | 0.022139 | -0.02699 | 0.025307 | 99.8707 | 0.095528 | 0.077281 | 0.123287 | 0.01876 | 0.069306 | 0.017484 | 30 | 30 | 30 | 30 | 30 | 10 | 44537.26 | 7801 | 7801 | 7711 | 7708 | 7719 | 7323 | Au-Ag Alloy (Rob Chapman UoL) | Au-Ag Alloy (Rob Chapman UoL) | HgS | Cu_metal | Pd_metal | Wollastonite_TH