## Sheet2
SAMPLE | Locality | NUMBER | TAKEOFF | KILOVOLT | CURRENT | BEAMSIZE | Au WT% | Ag WT% | Hg WT% | Cu WT% | Pd WT% | TOTAL | Au CDL99 | Ag CDL99 | Hg CDL99 | Cu CDL99 | Pd CDL99 | Au la (2,LIFL) ONTIM | Ag la (1,PETJ) ONTIM | Hg mb (3,PETH) ONTIM | Cu ka (4,LIFH) ONTIM | Pd la (5,PETJ) ONTIM | DATETIME | Au STD_NUM | Ag STD_NUM | Hg STD_NUM | Cu STD_NUM | Pd STD_NUM | Au STD_NAM | Ag STD_NAM | Hg STD_NAM | Cu STD_NAM | Pd STD_NAM
Au_Alloy_Std |  | 704 | 40 | 20 | 50 | 0 | 81.0639 | 18.3739 | -0.01346 | 0.02021 | 0.035003 | 99.4795 | 0.089108 | 0.074327 | 0.113989 | 0.017581 | 0.059165 | 30 | 30 | 30 | 30 | 30 | 44231.71 | 7801 | 7801 | 7711 | 7708 | 7719 | Au-Ag Alloy (Rob Chapman UoL) | Au-Ag Alloy (Rob Chapman UoL) | HgS | Cu_metal | Pd_metal
Au_Alloy_Std |  | 705 | 40 | 20 | 50 | 0 | 80.8839 | 18.6212 | 0.015462 | 0.036418 | 0.017569 | 99.5745 | 0.088896 | 0.073664 | 0.114538 | 0.017521 | 0.059392 | 30 | 30 | 30 | 30 | 30 | 44231.71 | 7801 | 7801 | 7711 | 7708 | 7719 | Au-Ag Alloy (Rob Chapman UoL) | Au-Ag Alloy (Rob Chapman UoL) | HgS | Cu_metal | Pd_metal
Au_Alloy_Std |  | 706 | 40 | 20 | 50 | 0 | 81.173 | 18.4913 | -0.01109 | 0.037153 | 0.043683 | 99.7341 | 0.088359 | 0.071951 | 0.114878 | 0.017546 | 0.06133 | 30 | 30 | 30 | 30 | 30 | 44231.71 | 7801 | 7801 | 7711 | 7708 | 7719 | Au-Ag Alloy (Rob Chapman UoL) | Au-Ag Alloy (Rob Chapman UoL) | HgS | Cu_metal | Pd_metal
Au_Alloy_Std |  | 707 | 40 | 20 | 50 | 0 | 81.3502 | 18.7787 | -0.02176 | 0.039207 | 0.034944 | 100.181 | 0.088989 | 0.074169 | 0.114767 | 0.017479 | 0.058517 | 30 | 30 | 30 | 30 | 30 | 44231.71 | 7801 | 7801 | 7711 | 7708 | 7719 | Au-Ag Alloy (Rob Chapman UoL) | Au-Ag Alloy (Rob Chapman UoL) | HgS | Cu_metal | Pd_metal
RJC137_12_01 | Calliachar below DV @fence | 708 | 40 | 20 | 50 | 0 | 66.1575 | 32.5111 | 0.416602 | 0.03238 | 0.049193 | 99.1668 | 0.087211 | 0.0667 | 0.102909 | 0.017497 | 0.054935 | 30 | 30 | 30 | 30 | 30 | 44231.71 | 7801 | 7801 | 7711 | 7708 | 7719 | Au-Ag Alloy (Rob Chapman UoL) | Au-Ag Alloy (Rob Chapman UoL) | HgS | Cu_metal | Pd_metal
RJC137_12_02 | Calliachar below DV @fence | 709 | 40 | 20 | 50 | 0 | 67.8647 | 30.8775 | 0.63004 | 0.033782 | 0.081297 | 99.4872 | 0.087858 | 0.068845 | 0.105665 | 0.017517 | 0.054376 | 30 | 30 | 30 | 30 | 30 | 44231.71 | 7801 | 7801 | 7711 | 7708 | 7719 | Au-Ag Alloy (Rob Chapman UoL) | Au-Ag Alloy (Rob Chapman UoL) | HgS | Cu_metal | Pd_metal
RJC137_12_03 | Calliachar below DV @fence | 710 | 40 | 20 | 50 | 0 | 80.0412 | 18.5691 | 0.030007 | 0.038881 | 0.075674 | 98.7548 | 0.088325 | 0.073952 | 0.112374 | 0.017434 | 0.058244 | 30 | 30 | 30 | 30 | 30 | 44231.71 | 7801 | 7801 | 7711 | 7708 | 7719 | Au-Ag Alloy (Rob Chapman UoL) | Au-Ag Alloy (Rob Chapman UoL) | HgS | Cu_metal | Pd_metal
RJC137_12_04a | Calliachar below DV @fence | 711 | 40 | 20 | 50 | 0 | 72.1395 | 26.5123 | 0.034687 | 0.030577 | 0.038983 | 98.756 | 0.088042 | 0.068503 | 0.11134 | 0.017509 | 0.056683 | 30 | 30 | 30 | 30 | 30 | 44231.71 | 7801 | 7801 | 7711 | 7708 | 7719 | Au-Ag Alloy (Rob Chapman UoL) | Au-Ag Alloy (Rob Chapman UoL) | HgS | Cu_metal | Pd_metal
RJC137_12_04b | Calliachar below DV @fence | 712 | 40 | 20 | 50 | 0 | 73.0361 | 25.5385 | 0.103145 | 0.018957 | 0.060334 | 98.757 | 0.088526 | 0.07174 | 0.108993 | 0.017594 | 0.056494 | 30 | 30 | 30 | 30 | 30 | 44231.72 | 7801 | 7801 | 7711 | 7708 | 7719 | Au-Ag Alloy (Rob Chapman UoL) | Au-Ag Alloy (Rob Chapman UoL) | HgS | Cu_metal | Pd_metal
RJC137_12_05 | Calliachar below DV @fence | 713 | 40 | 20 | 50 | 0 | 62.9652 | 32.9246 | 3.63171 | 0.037819 | 0.061157 | 99.6204 | 0.087976 | 0.067409 | 0.100656 | 0.017507 | 0.053211 | 30 | 30 | 30 | 30 | 30 | 44231.72 | 7801 | 7801 | 7711 | 7708 | 7719 | Au-Ag Alloy (Rob Chapman UoL) | Au-Ag Alloy (Rob Chapman UoL) | HgS | Cu_metal | Pd_metal
RJC137_12_06 | Calliachar below DV @fence | 714 | 40 | 20 | 50 | 0 | 85.7753 | 13.2425 | 0.272238 | 0.023826 | -0.00811 | 99.3058 | 0.088916 | 0.074968 | 0.113067 | 0.017533 | 0.061704 | 30 | 30 | 30 | 30 | 30 | 44231.72 | 7801 | 7801 | 7711 | 7708 | 7719 | Au-Ag Alloy (Rob Chapman UoL) | Au-Ag Alloy (Rob Chapman UoL) | HgS | Cu_metal | Pd_metal
RJC137_12_07 | Calliachar below DV @fence | 715 | 40 | 20 | 50 | 0 | 81.3112 | 13.7413 | 0.121849 | 0.045265 | 0.044777 | 95.2643 | 0.087031 | 0.072118 | 0.108962 | 0.017257 | 0.057725 | 30 | 30 | 30 | 30 | 30 | 44231.72 | 7801 | 7801 | 7711 | 7708 | 7719 | Au-Ag Alloy (Rob Chapman UoL) | Au-Ag Alloy (Rob Chapman UoL) | HgS | Cu_metal | Pd_metal
RJC137_12_08 | Calliachar below DV @fence | 716 | 40 | 20 | 50 | 0 | 70.4162 | 27.9796 | 0.365763 | 0.027829 | 0.046191 | 98.8356 | 0.087752 | 0.070684 | 0.106293 | 0.017438 | 0.05638 | 30 | 30 | 30 | 30 | 30 | 44231.72 | 7801 | 7801 | 7711 | 7708 | 7719 | Au-Ag Alloy (Rob Chapman UoL) | Au-Ag Alloy (Rob Chapman UoL) | HgS | Cu_metal | Pd_metal
RJC137_12_09 | Calliachar below DV @fence | 717 | 40 | 20 | 50 | 0 | 85.9711 | 12.6554 | 0.028198 | 0.025556 | 0.003649 | 98.684 | 0.089143 | 0.076319 | 0.116854 | 0.017527 | 0.060989 | 30 | 30 | 30 | 30 | 30 | 44231.72 | 7801 | 7801 | 7711 | 7708 | 7719 | Au-Ag Alloy (Rob Chapman UoL) | Au-Ag Alloy (Rob Chapman UoL) | HgS | Cu_metal | Pd_metal
RJC137_12_10 | Calliachar below DV @fence | 718 | 40 | 20 | 50 | 0 | 82.58 | 15.591 | -0.02009 | 0.045823 | 0.071593 | 98.2683 | 0.088686 | 0.073579 | 0.115511 | 0.017495 | 0.059292 | 30 | 30 | 30 | 30 | 30 | 44231.72 | 7801 | 7801 | 7711 | 7708 | 7719 | Au-Ag Alloy (Rob Chapman UoL) | Au-Ag Alloy (Rob Chapman UoL) | HgS | Cu_metal | Pd_metal
RJC137_12_11 | Calliachar below DV @fence | 719 | 40 | 20 | 50 | 0 | 68.2992 | 30.4849 | 0.494138 | 0.025241 | 0.056064 | 99.3596 | 0.087898 | 0.068123 | 0.102941 | 0.017509 | 0.055159 | 30 | 30 | 30 | 30 | 30 | 44231.72 | 7801 | 7801 | 7711 | 7708 | 7719 | Au-Ag Alloy (Rob Chapman UoL) | Au-Ag Alloy (Rob Chapman UoL) | HgS | Cu_metal | Pd_metal
RJC137_12_12 | Calliachar below DV @fence | 720 | 40 | 20 | 50 | 0 | 71.8577 | 27.101 | 0.579609 | 0.032387 | 0.078853 | 99.6495 | 0.088437 | 0.070773 | 0.10843 | 0.017504 | 0.056582 | 30 | 30 | 30 | 30 | 30 | 44231.72 | 7801 | 7801 | 7711 | 7708 | 7719 | Au-Ag Alloy (Rob Chapman UoL) | Au-Ag Alloy (Rob Chapman UoL) | HgS | Cu_metal | Pd_metal
RJC137_12_13 | Calliachar below DV @fence | 721 | 40 | 20 | 50 | 0 | 57.273 | 38.6044 | 2.53333 | 0.023341 | 0.083535 | 98.5176 | 0.08725 | 0.064649 | 0.100068 | 0.017613 | 0.053326 | 30 | 30 | 30 | 30 | 30 | 44231.73 | 7801 | 7801 | 7711 | 7708 | 7719 | Au-Ag Alloy (Rob Chapman UoL) | Au-Ag Alloy (Rob Chapman UoL) | HgS | Cu_metal | Pd_metal
RJC137_12_14 | Calliachar below DV @fence | 722 | 40 | 20 | 50 | 0 | 76.3767 | 22.4714 | 0.076041 | 0.038475 | 0.071961 | 99.0346 | 0.087898 | 0.071924 | 0.109273 | 0.017473 | 0.057828 | 30 | 30 | 30 | 30 | 30 | 44231.73 | 7801 | 7801 | 7711 | 7708 | 7719 | Au-Ag Alloy (Rob Chapman UoL) | Au-Ag Alloy (Rob Chapman UoL) | HgS | Cu_metal | Pd_metal
RJC137_13_01 | Calliachar below DV @fence_flake | 723 | 40 | 20 | 50 | 0 | 73.6545 | 24.5107 | 0.034633 | 0.028647 | 0.066478 | 98.295 | 0.087563 | 0.070102 | 0.10896 | 0.017521 | 0.056321 | 30 | 30 | 30 | 30 | 30 | 44231.73 | 7801 | 7801 | 7711 | 7708 | 7719 | Au-Ag Alloy (Rob Chapman UoL) | Au-Ag Alloy (Rob Chapman UoL) | HgS | Cu_metal | Pd_metal
RJC137_13_02 | Calliachar below DV @fence_flake | 724 | 40 | 20 | 50 | 0 | 71.5747 | 26.9869 | 0.269479 | 0.060654 | -0.00363 | 98.8881 | 0.087904 | 0.068802 | 0.108304 | 0.017362 | 0.057997 | 30 | 30 | 30 | 30 | 30 | 44231.73 | 7801 | 7801 | 7711 | 7708 | 7719 | Au-Ag Alloy (Rob Chapman UoL) | Au-Ag Alloy (Rob Chapman UoL) | HgS | Cu_metal | Pd_metal
RJC137_13_03 | Calliachar below DV @fence_flake | 725 | 40 | 20 | 50 | 0 | 56.3559 | 37.4155 | 5.81089 | 0.044545 | 0.106032 | 99.7328 | 0.087996 | 0.064977 | 0.0992 | 0.017627 | 0.05126 | 30 | 30 | 30 | 30 | 30 | 44231.73 | 7801 | 7801 | 7711 | 7708 | 7719 | Au-Ag Alloy (Rob Chapman UoL) | Au-Ag Alloy (Rob Chapman UoL) | HgS | Cu_metal | Pd_metal
RJC137_13_04 | Calliachar below DV @fence_flake | 726 | 40 | 20 | 50 | 0 | 85.5384 | 13.6286 | 0.013517 | 0.077635 | 0.006397 | 99.2646 | 0.088806 | 0.075811 | 0.119612 | 0.017506 | 0.061095 | 30 | 30 | 30 | 30 | 30 | 44231.73 | 7801 | 7801 | 7711 | 7708 | 7719 | Au-Ag Alloy (Rob Chapman UoL) | Au-Ag Alloy (Rob Chapman UoL) | HgS | Cu_metal | Pd_metal
RJC137_13_05 | Calliachar below DV @fence_flake | 727 | 40 | 20 | 50 | 0 | 68.5233 | 29.543 | -0.09686 | 0.0711 | 0.061267 | 98.1018 | 0.087389 | 0.068568 | 0.109705 | 0.01757 | 0.054796 | 30 | 30 | 30 | 30 | 30 | 44231.73 | 7801 | 7801 | 7711 | 7708 | 7719 | Au-Ag Alloy (Rob Chapman UoL) | Au-Ag Alloy (Rob Chapman UoL) | HgS | Cu_metal | Pd_metal
RJC136_06_01 | Almond Auchnafree supplement | 728 | 40 | 20 | 50 | 0 | 77.3933 | 23.4004 | 0.034839 | 0.03158 | 0.065893 | 100.926 | 0.088752 | 0.073909 | 0.109773 | 0.017527 | 0.056239 | 30 | 30 | 30 | 30 | 30 | 44231.73 | 7801 | 7801 | 7711 | 7708 | 7719 | Au-Ag Alloy (Rob Chapman UoL) | Au-Ag Alloy (Rob Chapman UoL) | HgS | Cu_metal | Pd_metal
RJC136_06_02 | Almond Auchnafree supplement | 729 | 40 | 20 | 50 | 0 | 80.3989 | 19.8645 | 0.176433 | 0.050623 | 0.059968 | 100.55 | 0.088801 | 0.072853 | 0.113332 | 0.01755 | 0.057936 | 30 | 30 | 30 | 30 | 30 | 44231.73 | 7801 | 7801 | 7711 | 7708 | 7719 | Au-Ag Alloy (Rob Chapman UoL) | Au-Ag Alloy (Rob Chapman UoL) | HgS | Cu_metal | Pd_metal
RJC136_06_03 | Almond Auchnafree supplement | 730 | 40 | 20 | 50 | 0 | 69.1735 | 27.2243 | 4.01131 | 0.032824 | 0.112151 | 100.554 | 0.088747 | 0.069902 | 0.105262 | 0.017528 | 0.054161 | 30 | 30 | 30 | 30 | 30 | 44231.74 | 7801 | 7801 | 7711 | 7708 | 7719 | Au-Ag Alloy (Rob Chapman UoL) | Au-Ag Alloy (Rob Chapman UoL) | HgS | Cu_metal | Pd_metal
RJC136_06_04 | Almond Auchnafree supplement | 731 | 40 | 20 | 50 | 0 | 86.9658 | 13.2567 | 0.105152 | 0.059405 | 0.101045 | 100.488 | 0.088773 | 0.074683 | 0.11655 | 0.017426 | 0.058516 | 30 | 30 | 30 | 30 | 30 | 44231.74 | 7801 | 7801 | 7711 | 7708 | 7719 | Au-Ag Alloy (Rob Chapman UoL) | Au-Ag Alloy (Rob Chapman UoL) | HgS | Cu_metal | Pd_metal
RJC136_06_05 | Almond Auchnafree supplement | 732 | 40 | 20 | 50 | 0 | 79.9004 | 20.4726 | 0.481588 | 0.037812 | 0.063079 | 100.956 | 0.088715 | 0.072684 | 0.110276 | 0.01755 | 0.057572 | 30 | 30 | 30 | 30 | 30 | 44231.74 | 7801 | 7801 | 7711 | 7708 | 7719 | Au-Ag Alloy (Rob Chapman UoL) | Au-Ag Alloy (Rob Chapman UoL) | HgS | Cu_metal | Pd_metal
RJC136_06_06 | Almond Auchnafree supplement | 733 | 40 | 20 | 50 | 0 | 91.3834 | 8.17967 | 0.164277 | 0.049685 | 0.005908 | 99.783 | 0.089007 | 0.076526 | 0.118628 | 0.01743 | 0.062569 | 30 | 30 | 30 | 30 | 30 | 44231.74 | 7801 | 7801 | 7711 | 7708 | 7719 | Au-Ag Alloy (Rob Chapman UoL) | Au-Ag Alloy (Rob Chapman UoL) | HgS | Cu_metal | Pd_metal
RJC136_06_06 | Almond Auchnafree supplement | 733 | 40 | 20 | 50 | 0 | 91.0015 | 8.05693 | 0.163627 | 0.045016 | 0.07923 | 99.3463 | 0.088394 | 0.075863 | 0.118609 | 0.017527 | 0.061324 | 30 | 30 | 30 | 30 | 30 | 44231.74 | 7801 | 7801 | 7711 | 7708 | 7719 | Au-Ag Alloy (Rob Chapman UoL) | Au-Ag Alloy (Rob Chapman UoL) | HgS | Cu_metal | Pd_metal
RJC136_06_07 | Almond Auchnafree supplement | 734 | 40 | 20 | 50 | 0 | 94.0272 | 6.3181 | -0.00726 | 0.106131 | 0.059938 | 100.504 | 0.089335 | 0.077375 | 0.123435 | 0.017511 | 0.062928 | 30 | 30 | 30 | 30 | 30 | 44231.74 | 7801 | 7801 | 7711 | 7708 | 7719 | Au-Ag Alloy (Rob Chapman UoL) | Au-Ag Alloy (Rob Chapman UoL) | HgS | Cu_metal | Pd_metal
RJC136_06_08 | Almond Auchnafree supplement | 735 | 40 | 20 | 50 | 0 | 69.3047 | 30.2667 | 0.224704 | 0.025993 | 0.046884 | 99.869 | 0.088566 | 0.068616 | 0.106038 | 0.017558 | 0.055459 | 30 | 30 | 30 | 30 | 30 | 44231.74 | 7801 | 7801 | 7711 | 7708 | 7719 | Au-Ag Alloy (Rob Chapman UoL) | Au-Ag Alloy (Rob Chapman UoL) | HgS | Cu_metal | Pd_metal
RJC136_06_09 | Almond Auchnafree supplement | 736 | 40 | 20 | 50 | 0 | 78.4941 | 21.4506 | 0.612476 | 0.040929 | 0.088319 | 100.686 | 0.08886 | 0.071945 | 0.113538 | 0.017521 | 0.056652 | 30 | 30 | 30 | 30 | 30 | 44231.74 | 7801 | 7801 | 7711 | 7708 | 7719 | Au-Ag Alloy (Rob Chapman UoL) | Au-Ag Alloy (Rob Chapman UoL) | HgS | Cu_metal | Pd_metal
RJC136_06_10 | Almond Auchnafree supplement | 737 | 40 | 20 | 50 | 0 | 79.5081 | 21.4177 | 0.138796 | 0.035743 | 0.116743 | 101.217 | 0.08871 | 0.073579 | 0.112598 | 0.017589 | 0.054941 | 30 | 30 | 30 | 30 | 30 | 44231.74 | 7801 | 7801 | 7711 | 7708 | 7719 | Au-Ag Alloy (Rob Chapman UoL) | Au-Ag Alloy (Rob Chapman UoL) | HgS | Cu_metal | Pd_metal
RJC136_06_11 | Almond Auchnafree supplement | 738 | 40 | 20 | 50 | 0 | 71.1686 | 29.3833 | 0.200994 | 0.045874 | 0.043466 | 100.842 | 0.08837 | 0.070414 | 0.107032 | 0.017562 | 0.055462 | 30 | 30 | 30 | 30 | 30 | 44231.74 | 7801 | 7801 | 7711 | 7708 | 7719 | Au-Ag Alloy (Rob Chapman UoL) | Au-Ag Alloy (Rob Chapman UoL) | HgS | Cu_metal | Pd_metal
RJC136_06_12 | Almond Auchnafree supplement | 739 | 40 | 20 | 50 | 0 | 69.3272 | 31.2023 | 0.290783 | 0.015766 | 0.03058 | 100.867 | 0.088209 | 0.069956 | 0.107795 | 0.017628 | 0.055439 | 30 | 30 | 30 | 30 | 30 | 44231.75 | 7801 | 7801 | 7711 | 7708 | 7719 | Au-Ag Alloy (Rob Chapman UoL) | Au-Ag Alloy (Rob Chapman UoL) | HgS | Cu_metal | Pd_metal
RJC136_06_13 | Almond Auchnafree supplement | 740 | 40 | 20 | 50 | 0 | 87.2506 | 13.4042 | 0.235857 | 0.047523 | 0.036812 | 100.975 | 0.089044 | 0.075832 | 0.117022 | 0.017538 | 0.060399 | 30 | 30 | 30 | 30 | 30 | 44231.75 | 7801 | 7801 | 7711 | 7708 | 7719 | Au-Ag Alloy (Rob Chapman UoL) | Au-Ag Alloy (Rob Chapman UoL) | HgS | Cu_metal | Pd_metal
RJC136_06_14 | Almond Auchnafree supplement | 741 | 40 | 20 | 50 | 0 | 74.4864 | 24.0205 | 2.29873 | 0.024063 | 0.019603 | 100.849 | 0.088865 | 0.070133 | 0.110017 | 0.017564 | 0.057904 | 30 | 30 | 30 | 30 | 30 | 44231.75 | 7801 | 7801 | 7711 | 7708 | 7719 | Au-Ag Alloy (Rob Chapman UoL) | Au-Ag Alloy (Rob Chapman UoL) | HgS | Cu_metal | Pd_metal
RJC136_06_15 | Almond Auchnafree supplement | 742 | 40 | 20 | 50 | 0 | 69.5231 | 31.228 | 0.310588 | 0.028611 | 0.044858 | 101.135 | 0.08795 | 0.070938 | 0.107006 | 0.017525 | 0.054296 | 30 | 30 | 30 | 30 | 30 | 44231.75 | 7801 | 7801 | 7711 | 7708 | 7719 | Au-Ag Alloy (Rob Chapman UoL) | Au-Ag Alloy (Rob Chapman UoL) | HgS | Cu_metal | Pd_metal
RJC136_06_16a | Almond Auchnafree supplement | 743 | 40 | 20 | 50 | 0 | 62.0396 | 33.6422 | 5.87342 | 0.042033 | 0.053728 | 101.651 | 0.088526 | 0.067064 | 0.10329 | 0.017532 | 0.054445 | 30 | 30 | 30 | 30 | 30 | 44231.75 | 7801 | 7801 | 7711 | 7708 | 7719 | Au-Ag Alloy (Rob Chapman UoL) | Au-Ag Alloy (Rob Chapman UoL) | HgS | Cu_metal | Pd_metal
RJC136_06_16b | Almond Auchnafree supplement | 744 | 40 | 20 | 50 | 0 | 79.241 | 21.8088 | -0.01023 | 0.032722 | 0.086938 | 101.159 | 0.0885 | 0.071999 | 0.113295 | 0.017569 | 0.05729 | 30 | 30 | 30 | 30 | 30 | 44231.75 | 7801 | 7801 | 7711 | 7708 | 7719 | Au-Ag Alloy (Rob Chapman UoL) | Au-Ag Alloy (Rob Chapman UoL) | HgS | Cu_metal | Pd_metal
RJC136_06_17a | Almond Auchnafree supplement | 745 | 40 | 20 | 50 | 0 | 76.6516 | 23.7926 | 0.008199 | 0.041205 | 0.05275 | 100.546 | 0.08877 | 0.071943 | 0.111071 | 0.017493 | 0.056834 | 30 | 30 | 30 | 30 | 30 | 44231.75 | 7801 | 7801 | 7711 | 7708 | 7719 | Au-Ag Alloy (Rob Chapman UoL) | Au-Ag Alloy (Rob Chapman UoL) | HgS | Cu_metal | Pd_metal
RJC136_06_17b | Almond Auchnafree supplement | 746 | 40 | 20 | 50 | 0 | 90.2717 | 10.3195 | 0.095797 | 0.032472 | 0.080389 | 100.8 | 0.09002 | 0.07862 | 0.118433 | 0.017599 | 0.05925 | 30 | 30 | 30 | 30 | 30 | 44231.75 | 7801 | 7801 | 7711 | 7708 | 7719 | Au-Ag Alloy (Rob Chapman UoL) | Au-Ag Alloy (Rob Chapman UoL) | HgS | Cu_metal | Pd_metal
RJC136_06_18 | Almond Auchnafree supplement | 747 | 40 | 20 | 50 | 0 | 76.6783 | 23.4936 | 0.296229 | 0.038653 | 0.053487 | 100.56 | 0.088295 | 0.073192 | 0.111783 | 0.017491 | 0.05839 | 30 | 30 | 30 | 30 | 30 | 44231.75 | 7801 | 7801 | 7711 | 7708 | 7719 | Au-Ag Alloy (Rob Chapman UoL) | Au-Ag Alloy (Rob Chapman UoL) | HgS | Cu_metal | Pd_metal
RJC136_06_19 | Almond Auchnafree supplement | 748 | 40 | 20 | 50 | 0 | 78.4601 | 22.2629 | 0.275392 | 0.042162 | 0.062446 | 101.103 | 0.088715 | 0.071784 | 0.110358 | 0.017568 | 0.057834 | 30 | 30 | 30 | 30 | 30 | 44231.76 | 7801 | 7801 | 7711 | 7708 | 7719 | Au-Ag Alloy (Rob Chapman UoL) | Au-Ag Alloy (Rob Chapman UoL) | HgS | Cu_metal | Pd_metal
RJC136_06_20 | Almond Auchnafree supplement | 749 | 40 | 20 | 50 | 0 | 78.0496 | 22.3449 | 0.325717 | 0.031759 | 0.070904 | 100.823 | 0.088669 | 0.073605 | 0.11221 | 0.017607 | 0.056508 | 30 | 30 | 30 | 30 | 30 | 44231.76 | 7801 | 7801 | 7711 | 7708 | 7719 | Au-Ag Alloy (Rob Chapman UoL) | Au-Ag Alloy (Rob Chapman UoL) | HgS | Cu_metal | Pd_metal
RJC136_08_01 | Almond above Dunan | 750 | 40 | 20 | 50 | 0 | 77.3874 | 22.1315 | 0.070545 | 0.033717 | 0.078758 | 99.7019 | 0.088222 | 0.071772 | 0.111042 | 0.017496 | 0.057655 | 30 | 30 | 30 | 30 | 30 | 44231.76 | 7801 | 7801 | 7711 | 7708 | 7719 | Au-Ag Alloy (Rob Chapman UoL) | Au-Ag Alloy (Rob Chapman UoL) | HgS | Cu_metal | Pd_metal
RJC136_08_02 | Almond above Dunan | 751 | 40 | 20 | 50 | 0 | 69.97 | 27.0723 | 3.98422 | 0.041264 | 0.076303 | 101.144 | 0.088569 | 0.071614 | 0.106455 | 0.01762 | 0.055437 | 30 | 30 | 30 | 30 | 30 | 44231.76 | 7801 | 7801 | 7711 | 7708 | 7719 | Au-Ag Alloy (Rob Chapman UoL) | Au-Ag Alloy (Rob Chapman UoL) | HgS | Cu_metal | Pd_metal
RJC136_08_03 | Almond above Dunan | 752 | 40 | 20 | 50 | 0 | 72.7922 | 28.0416 | 0.026248 | 0.027805 | 0.015374 | 100.903 | 0.088653 | 0.071045 | 0.111082 | 0.017623 | 0.055677 | 30 | 30 | 30 | 30 | 30 | 44231.76 | 7801 | 7801 | 7711 | 7708 | 7719 | Au-Ag Alloy (Rob Chapman UoL) | Au-Ag Alloy (Rob Chapman UoL) | HgS | Cu_metal | Pd_metal
RJC136_08_04 | Almond above Dunan | 753 | 40 | 20 | 50 | 0 | 75.0303 | 25.642 | -0.01767 | 0.036325 | 0.066303 | 100.757 | 0.08855 | 0.070714 | 0.110761 | 0.017581 | 0.055334 | 30 | 30 | 30 | 30 | 30 | 44231.76 | 7801 | 7801 | 7711 | 7708 | 7719 | Au-Ag Alloy (Rob Chapman UoL) | Au-Ag Alloy (Rob Chapman UoL) | HgS | Cu_metal | Pd_metal
RJC136_08_05 | Almond above Dunan | 754 | 40 | 20 | 50 | 0 | 66.9594 | 33.7492 | 0.067628 | 0.039764 | 0.055759 | 100.872 | 0.0884 | 0.069596 | 0.104576 | 0.017544 | 0.052808 | 30 | 30 | 30 | 30 | 30 | 44231.76 | 7801 | 7801 | 7711 | 7708 | 7719 | Au-Ag Alloy (Rob Chapman UoL) | Au-Ag Alloy (Rob Chapman UoL) | HgS | Cu_metal | Pd_metal
RJC136_08_06 | Almond above Dunan | 755 | 40 | 20 | 50 | 0 | 78.4422 | 22.1212 | 0.076773 | 0.052726 | -0.03196 | 100.661 | 0.088695 | 0.072896 | 0.114072 | 0.017391 | 0.059165 | 30 | 30 | 30 | 30 | 30 | 44231.76 | 7801 | 7801 | 7711 | 7708 | 7719 | Au-Ag Alloy (Rob Chapman UoL) | Au-Ag Alloy (Rob Chapman UoL) | HgS | Cu_metal | Pd_metal
RJC136_08_07 | Almond above Dunan | 756 | 40 | 20 | 50 | 0 | 77.2194 | 23.5129 | 0.05267 | 0.035485 | 0.015153 | 100.836 | 0.088896 | 0.071231 | 0.11182 | 0.017557 | 0.058378 | 30 | 30 | 30 | 30 | 30 | 44231.76 | 7801 | 7801 | 7711 | 7708 | 7719 | Au-Ag Alloy (Rob Chapman UoL) | Au-Ag Alloy (Rob Chapman UoL) | HgS | Cu_metal | Pd_metal
RJC136_08_08 | Almond above Dunan | 757 | 40 | 20 | 50 | 0 | 92.6532 | 7.55131 | 0.234799 | 0.072475 | 0.080967 | 100.593 | 0.089264 | 0.076998 | 0.121684 | 0.017424 | 0.06112 | 30 | 30 | 30 | 30 | 30 | 44231.76 | 7801 | 7801 | 7711 | 7708 | 7719 | Au-Ag Alloy (Rob Chapman UoL) | Au-Ag Alloy (Rob Chapman UoL) | HgS | Cu_metal | Pd_metal
RJC136_08_09 | Almond above Dunan | 758 | 40 | 20 | 50 | 0 | 74.6345 | 25.5502 | 0.151595 | 0.042421 | 0.016876 | 100.396 | 0.088099 | 0.071923 | 0.10946 | 0.017554 | 0.055982 | 30 | 30 | 30 | 30 | 30 | 44231.77 | 7801 | 7801 | 7711 | 7708 | 7719 | Au-Ag Alloy (Rob Chapman UoL) | Au-Ag Alloy (Rob Chapman UoL) | HgS | Cu_metal | Pd_metal
RJC136_08_10 | Almond above Dunan | 759 | 40 | 20 | 50 | 0 | 86.3264 | 14.1497 | 0.042093 | 0.044035 | 0.101982 | 100.664 | 0.089422 | 0.075298 | 0.117108 | 0.017499 | 0.058741 | 30 | 30 | 30 | 30 | 30 | 44231.77 | 7801 | 7801 | 7711 | 7708 | 7719 | Au-Ag Alloy (Rob Chapman UoL) | Au-Ag Alloy (Rob Chapman UoL) | HgS | Cu_metal | Pd_metal
RJC136_08_11 | Almond above Dunan | 760 | 40 | 20 | 50 | 0 | 88.178 | 12.3124 | 0.18944 | 0.036651 | 0.089205 | 100.806 | 0.089241 | 0.075579 | 0.116867 | 0.017633 | 0.058729 | 30 | 30 | 30 | 30 | 30 | 44231.77 | 7801 | 7801 | 7711 | 7708 | 7719 | Au-Ag Alloy (Rob Chapman UoL) | Au-Ag Alloy (Rob Chapman UoL) | HgS | Cu_metal | Pd_metal
RJC136_08_12 | Almond above Dunan | 761 | 40 | 20 | 50 | 0 | 70.5759 | 30.2571 | 0.158119 | 0.027247 | 0.067002 | 101.085 | 0.088392 | 0.069598 | 0.106369 | 0.017506 | 0.055216 | 30 | 30 | 30 | 30 | 30 | 44231.77 | 7801 | 7801 | 7711 | 7708 | 7719 | Au-Ag Alloy (Rob Chapman UoL) | Au-Ag Alloy (Rob Chapman UoL) | HgS | Cu_metal | Pd_metal
RJC136_08_13 | Almond above Dunan | 762 | 40 | 20 | 50 | 0 | 74.7749 | 25.9359 | -0.11468 | 0.041314 | 0.054021 | 100.691 | 0.088599 | 0.070565 | 0.112366 | 0.017593 | 0.056043 | 30 | 30 | 30 | 30 | 30 | 44231.77 | 7801 | 7801 | 7711 | 7708 | 7719 | Au-Ag Alloy (Rob Chapman UoL) | Au-Ag Alloy (Rob Chapman UoL) | HgS | Cu_metal | Pd_metal
RJC136_08_14 | Almond above Dunan | 763 | 40 | 20 | 50 | 0 | 79.9432 | 20.6732 | 0.892876 | 0.033435 | 0.031967 | 101.575 | 0.089017 | 0.074154 | 0.112112 | 0.017535 | 0.057958 | 30 | 30 | 30 | 30 | 30 | 44231.77 | 7801 | 7801 | 7711 | 7708 | 7719 | Au-Ag Alloy (Rob Chapman UoL) | Au-Ag Alloy (Rob Chapman UoL) | HgS | Cu_metal | Pd_metal
RJC136_08_15 | Almond above Dunan | 764 | 40 | 20 | 50 | 0 | 70.9953 | 29.1592 | 0.090693 | 0.032167 | 0.088083 | 100.366 | 0.08804 | 0.070061 | 0.109437 | 0.017506 | 0.052963 | 30 | 30 | 30 | 30 | 30 | 44231.77 | 7801 | 7801 | 7711 | 7708 | 7719 | Au-Ag Alloy (Rob Chapman UoL) | Au-Ag Alloy (Rob Chapman UoL) | HgS | Cu_metal | Pd_metal
RJC136_08_16 | Almond above Dunan | 765 | 40 | 20 | 50 | 0 | 75.0715 | 25.6334 | 0.158418 | 0.035953 | 0.142718 | 101.042 | 0.088594 | 0.070891 | 0.108938 | 0.017491 | 0.053084 | 30 | 30 | 30 | 30 | 30 | 44231.77 | 7801 | 7801 | 7711 | 7708 | 7719 | Au-Ag Alloy (Rob Chapman UoL) | Au-Ag Alloy (Rob Chapman UoL) | HgS | Cu_metal | Pd_metal
RJC136_08_17 | Almond above Dunan | 766 | 40 | 20 | 50 | 0 | 70.3647 | 30.3861 | 0.122336 | 0.028592 | 0.065066 | 100.967 | 0.08854 | 0.069053 | 0.106229 | 0.017534 | 0.055005 | 30 | 30 | 30 | 30 | 30 | 44231.77 | 7801 | 7801 | 7711 | 7708 | 7719 | Au-Ag Alloy (Rob Chapman UoL) | Au-Ag Alloy (Rob Chapman UoL) | HgS | Cu_metal | Pd_metal
RJC136_08_18 | Almond above Dunan | 767 | 40 | 20 | 50 | 0 | 86.1651 | 14.2206 | -0.06055 | 0.050227 | 0.073773 | 100.449 | 0.088943 | 0.074296 | 0.117365 | 0.017437 | 0.059844 | 30 | 30 | 30 | 30 | 30 | 44231.78 | 7801 | 7801 | 7711 | 7708 | 7719 | Au-Ag Alloy (Rob Chapman UoL) | Au-Ag Alloy (Rob Chapman UoL) | HgS | Cu_metal | Pd_metal
RJC136_08_19 | Almond above Dunan | 768 | 40 | 20 | 50 | 0 | 75.4257 | 25.3131 | 0.179072 | 0.023273 | 0.027217 | 100.968 | 0.088596 | 0.073545 | 0.109648 | 0.017621 | 0.05709 | 30 | 30 | 30 | 30 | 30 | 44231.78 | 7801 | 7801 | 7711 | 7708 | 7719 | Au-Ag Alloy (Rob Chapman UoL) | Au-Ag Alloy (Rob Chapman UoL) | HgS | Cu_metal | Pd_metal
RJC136_08_20 | Almond above Dunan | 769 | 40 | 20 | 50 | 0 | 72.5814 | 28.1644 | 0.180791 | 0.027029 | 0.062813 | 101.016 | 0.088682 | 0.070253 | 0.106977 | 0.017564 | 0.055652 | 30 | 30 | 30 | 30 | 30 | 44231.78 | 7801 | 7801 | 7711 | 7708 | 7719 | Au-Ag Alloy (Rob Chapman UoL) | Au-Ag Alloy (Rob Chapman UoL) | HgS | Cu_metal | Pd_metal
RJC136_08_21 | Almond above Dunan | 770 | 40 | 20 | 50 | 0 | 68.7362 | 31.3574 | 0.520378 | 0.032829 | 0.054713 | 100.702 | 0.088187 | 0.070129 | 0.103815 | 0.017488 | 0.056008 | 30 | 30 | 30 | 30 | 30 | 44231.78 | 7801 | 7801 | 7711 | 7708 | 7719 | Au-Ag Alloy (Rob Chapman UoL) | Au-Ag Alloy (Rob Chapman UoL) | HgS | Cu_metal | Pd_metal
RJC136_08_22 | Almond above Dunan | 771 | 40 | 20 | 50 | 0 | 77.3708 | 23.6248 | 0.110614 | 0.033623 | 0.08604 | 101.226 | 0.088992 | 0.072407 | 0.111946 | 0.017518 | 0.056031 | 30 | 30 | 30 | 30 | 30 | 44231.78 | 7801 | 7801 | 7711 | 7708 | 7719 | Au-Ag Alloy (Rob Chapman UoL) | Au-Ag Alloy (Rob Chapman UoL) | HgS | Cu_metal | Pd_metal
RJC136_08_23 | Almond above Dunan | 772 | 40 | 20 | 50 | 0 | 74.4675 | 25.2596 | 0.977697 | 0.034105 | 0.106928 | 100.846 | 0.088405 | 0.071171 | 0.107066 | 0.01748 | 0.054617 | 30 | 30 | 30 | 30 | 30 | 44231.78 | 7801 | 7801 | 7711 | 7708 | 7719 | Au-Ag Alloy (Rob Chapman UoL) | Au-Ag Alloy (Rob Chapman UoL) | HgS | Cu_metal | Pd_metal
RJC136_08_24 | Almond above Dunan | 773 | 40 | 20 | 50 | 0 | 73.9178 | 26.5256 | 0.399765 | 0.017799 | 0.041067 | 100.902 | 0.08825 | 0.070078 | 0.109533 | 0.017548 | 0.05612 | 30 | 30 | 30 | 30 | 30 | 44231.78 | 7801 | 7801 | 7711 | 7708 | 7719 | Au-Ag Alloy (Rob Chapman UoL) | Au-Ag Alloy (Rob Chapman UoL) | HgS | Cu_metal | Pd_metal
RJC136_08_25 | Almond above Dunan | 774 | 40 | 20 | 50 | 0 | 69.919 | 30.4008 | 0.142959 | 0.037948 | 0.012652 | 100.513 | 0.088668 | 0.069537 | 0.107322 | 0.017477 | 0.055072 | 30 | 30 | 30 | 30 | 30 | 44231.78 | 7801 | 7801 | 7711 | 7708 | 7719 | Au-Ag Alloy (Rob Chapman UoL) | Au-Ag Alloy (Rob Chapman UoL) | HgS | Cu_metal | Pd_metal
RJC136_09_01 | Almond above Dunan | 775 | 40 | 20 | 50 | 0 | -0.04401 | -0.00923 | 0.09215 | 0.266803 | 0.054318 | 0.360021 | 0.011873 | 0.011559 | 0.075969 | 0.020451 | 0.039227 | 30 | 30 | 30 | 30 | 30 | 44231.78 | 7801 | 7801 | 7711 | 7708 | 7719 | Au-Ag Alloy (Rob Chapman UoL) | Au-Ag Alloy (Rob Chapman UoL) | HgS | Cu_metal | Pd_metal
RJC136_09_02 | Almond above Dunan | 776 | 40 | 20 | 50 | 0 | 74.0239 | 26.9756 | 0.487778 | 0.069797 | 0.037162 | 101.594 | 0.088061 | 0.069767 | 0.107911 | 0.017544 | 0.054523 | 30 | 30 | 30 | 30 | 30 | 44231.79 | 7801 | 7801 | 7711 | 7708 | 7719 | Au-Ag Alloy (Rob Chapman UoL) | Au-Ag Alloy (Rob Chapman UoL) | HgS | Cu_metal | Pd_metal
RJC136_09_03 | Almond above Dunan | 777 | 40 | 20 | 50 | 0 | 74.0519 | 25.254 | 0.445086 | 0.026001 | 0.043889 | 99.821 | 0.08786 | 0.069852 | 0.107565 | 0.01762 | 0.058052 | 30 | 30 | 30 | 30 | 30 | 44231.79 | 7801 | 7801 | 7711 | 7708 | 7719 | Au-Ag Alloy (Rob Chapman UoL) | Au-Ag Alloy (Rob Chapman UoL) | HgS | Cu_metal | Pd_metal
RJC136_09_04 | Almond above Dunan | 778 | 40 | 20 | 50 | 0 | 69.8927 | 30.0137 | 0.306295 | 0.034013 | 0.031417 | 100.278 | 0.087537 | 0.07014 | 0.106064 | 0.01748 | 0.055078 | 30 | 30 | 30 | 30 | 30 | 44231.79 | 7801 | 7801 | 7711 | 7708 | 7719 | Au-Ag Alloy (Rob Chapman UoL) | Au-Ag Alloy (Rob Chapman UoL) | HgS | Cu_metal | Pd_metal
RJC136_09_05 | Almond above Dunan | 779 | 40 | 20 | 50 | 0 | 76.9692 | 23.6259 | 0.233245 | 0.032241 | 0.020348 | 100.881 | 0.088432 | 0.07118 | 0.108978 | 0.017535 | 0.058108 | 30 | 30 | 30 | 30 | 30 | 44231.79 | 7801 | 7801 | 7711 | 7708 | 7719 | Au-Ag Alloy (Rob Chapman UoL) | Au-Ag Alloy (Rob Chapman UoL) | HgS | Cu_metal | Pd_metal
RJC136_09_06 | Almond above Dunan | 780 | 40 | 20 | 50 | 0 | 69.1512 | 29.4731 | 0.124941 | 0.031394 | 0.057702 | 98.8383 | 0.088184 | 0.066737 | 0.106513 | 0.017506 | 0.055699 | 30 | 30 | 30 | 30 | 30 | 44231.79 | 7801 | 7801 | 7711 | 7708 | 7719 | Au-Ag Alloy (Rob Chapman UoL) | Au-Ag Alloy (Rob Chapman UoL) | HgS | Cu_metal | Pd_metal
RJC136_09_07 | Almond above Dunan | 781 | 40 | 20 | 50 | 0 | 76.4398 | 24.3935 | 0.13626 | 0.029668 | 0.048748 | 101.048 | 0.088442 | 0.072274 | 0.109686 | 0.017567 | 0.058522 | 30 | 30 | 30 | 30 | 30 | 44231.79 | 7801 | 7801 | 7711 | 7708 | 7719 | Au-Ag Alloy (Rob Chapman UoL) | Au-Ag Alloy (Rob Chapman UoL) | HgS | Cu_metal | Pd_metal
RJC136_09_08 | Almond above Dunan | 782 | 40 | 20 | 50 | 0 | 75.0178 | 26.1387 | 0.058444 | 0.03455 | 0.038002 | 101.288 | 0.088079 | 0.069927 | 0.111026 | 0.017418 | 0.057149 | 30 | 30 | 30 | 30 | 30 | 44231.79 | 7801 | 7801 | 7711 | 7708 | 7719 | Au-Ag Alloy (Rob Chapman UoL) | Au-Ag Alloy (Rob Chapman UoL) | HgS | Cu_metal | Pd_metal
RJC136_09_09 | Almond above Dunan | 783 | 40 | 20 | 50 | 0 | 73.684 | 25.3971 | 1.82611 | 0.038224 | -0.02168 | 100.924 | 0.088429 | 0.071413 | 0.111112 | 0.017502 | 0.058421 | 30 | 30 | 30 | 30 | 30 | 44231.79 | 7801 | 7801 | 7711 | 7708 | 7719 | Au-Ag Alloy (Rob Chapman UoL) | Au-Ag Alloy (Rob Chapman UoL) | HgS | Cu_metal | Pd_metal
RJC136_09_10 | Almond above Dunan | 784 | 40 | 20 | 50 | 0 | 71.8958 | 28.8199 | 0.086065 | 0.036111 | 0.01152 | 100.849 | 0.088802 | 0.069972 | 0.109949 | 0.017486 | 0.057078 | 30 | 30 | 30 | 30 | 30 | 44231.79 | 7801 | 7801 | 7711 | 7708 | 7719 | Au-Ag Alloy (Rob Chapman UoL) | Au-Ag Alloy (Rob Chapman UoL) | HgS | Cu_metal | Pd_metal
RJC136_09_11 | Almond above Dunan | 785 | 40 | 20 | 50 | 0 | 78.114 | 22.835 | 0.304759 | 0.034148 | 0.032884 | 101.321 | 0.088828 | 0.073095 | 0.109258 | 0.017551 | 0.056919 | 30 | 30 | 30 | 30 | 30 | 44231.79 | 7801 | 7801 | 7711 | 7708 | 7719 | Au-Ag Alloy (Rob Chapman UoL) | Au-Ag Alloy (Rob Chapman UoL) | HgS | Cu_metal | Pd_metal
RJC136_09_12 | Almond above Dunan | 786 | 40 | 20 | 50 | 0 | 73.8426 | 25.5773 | 1.65742 | 0.028959 | 0.070174 | 101.177 | 0.088697 | 0.07106 | 0.108698 | 0.017629 | 0.055823 | 30 | 30 | 30 | 30 | 30 | 44231.8 | 7801 | 7801 | 7711 | 7708 | 7719 | Au-Ag Alloy (Rob Chapman UoL) | Au-Ag Alloy (Rob Chapman UoL) | HgS | Cu_metal | Pd_metal
RJC136_09_13 | Almond above Dunan | 787 | 40 | 20 | 50 | 0 | 86.6192 | 14.1495 | 0.048237 | 0.089697 | 0.068336 | 100.975 | 0.089388 | 0.075466 | 0.116734 | 0.017615 | 0.060009 | 30 | 30 | 30 | 30 | 30 | 44231.8 | 7801 | 7801 | 7711 | 7708 | 7719 | Au-Ag Alloy (Rob Chapman UoL) | Au-Ag Alloy (Rob Chapman UoL) | HgS | Cu_metal | Pd_metal
RJC136_09_14 | Almond above Dunan | 788 | 40 | 20 | 50 | 0 | 65.5649 | 34.4326 | 0.332751 | 0.076388 | 0.038466 | 100.445 | 0.087838 | 0.060615 | 0.105687 | 0.017639 | 0.053658 | 30 | 30 | 30 | 30 | 30 | 44231.8 | 7801 | 7801 | 7711 | 7708 | 7719 | Au-Ag Alloy (Rob Chapman UoL) | Au-Ag Alloy (Rob Chapman UoL) | HgS | Cu_metal | Pd_metal
RJC136_09_15 | Almond above Dunan | 789 | 40 | 20 | 50 | 0 | 71.6456 | 28.2699 | 1.18497 | 0.036192 | 0.01219 | 101.149 | 0.088016 | 0.068942 | 0.106711 | 0.017601 | 0.057584 | 30 | 30 | 30 | 30 | 30 | 44231.8 | 7801 | 7801 | 7711 | 7708 | 7719 | Au-Ag Alloy (Rob Chapman UoL) | Au-Ag Alloy (Rob Chapman UoL) | HgS | Cu_metal | Pd_metal
RJC136_09_16 | Almond above Dunan | 790 | 40 | 20 | 50 | 0 | 76.5212 | 24.3609 | 0.015134 | 0.037713 | 0.03322 | 100.968 | 0.088364 | 0.071591 | 0.109579 | 0.017518 | 0.05735 | 30 | 30 | 30 | 30 | 30 | 44231.8 | 7801 | 7801 | 7711 | 7708 | 7719 | Au-Ag Alloy (Rob Chapman UoL) | Au-Ag Alloy (Rob Chapman UoL) | HgS | Cu_metal | Pd_metal
RJC136_09_17 | Almond above Dunan | 791 | 40 | 20 | 50 | 0 | 76.3555 | 24.4585 | -0.00324 | 0.040921 | 0.067504 | 100.919 | 0.088829 | 0.071685 | 0.110593 | 0.017584 | 0.057171 | 30 | 30 | 30 | 30 | 30 | 44231.8 | 7801 | 7801 | 7711 | 7708 | 7719 | Au-Ag Alloy (Rob Chapman UoL) | Au-Ag Alloy (Rob Chapman UoL) | HgS | Cu_metal | Pd_metal
RJC136_09_18 | Almond above Dunan | 792 | 40 | 20 | 50 | 0 | 79.1334 | 21.6312 | 0.058689 | 0.018197 | 0.049582 | 100.891 | 0.088364 | 0.071457 | 0.113054 | 0.017572 | 0.058145 | 30 | 30 | 30 | 30 | 30 | 44231.8 | 7801 | 7801 | 7711 | 7708 | 7719 | Au-Ag Alloy (Rob Chapman UoL) | Au-Ag Alloy (Rob Chapman UoL) | HgS | Cu_metal | Pd_metal
RJC136_09_19 | Almond above Dunan | 793 | 40 | 20 | 50 | 0 | 66.206 | 31.3739 | 3.07591 | 0.017774 | 0.070071 | 100.744 | 0.089098 | 0.067585 | 0.103715 | 0.017638 | 0.054818 | 30 | 30 | 30 | 30 | 30 | 44231.8 | 7801 | 7801 | 7711 | 7708 | 7719 | Au-Ag Alloy (Rob Chapman UoL) | Au-Ag Alloy (Rob Chapman UoL) | HgS | Cu_metal | Pd_metal
RJC136_09_20 | Almond above Dunan | 794 | 40 | 20 | 50 | 0 | 68.9075 | 31.3428 | 0.200008 | 0.042162 | 0.03118 | 100.524 | 0.088345 | 0.068169 | 0.107961 | 0.017529 | 0.055716 | 30 | 30 | 30 | 30 | 30 | 44231.8 | 7801 | 7801 | 7711 | 7708 | 7719 | Au-Ag Alloy (Rob Chapman UoL) | Au-Ag Alloy (Rob Chapman UoL) | HgS | Cu_metal | Pd_metal
RJC136_09_21 | Almond above Dunan | 795 | 40 | 20 | 50 | 0 | 80.3488 | 20.418 | 0.091765 | 0.027247 | 0.059234 | 100.945 | 0.088641 | 0.07312 | 0.112902 | 0.017605 | 0.058223 | 30 | 30 | 30 | 30 | 30 | 44231.81 | 7801 | 7801 | 7711 | 7708 | 7719 | Au-Ag Alloy (Rob Chapman UoL) | Au-Ag Alloy (Rob Chapman UoL) | HgS | Cu_metal | Pd_metal
RJC136_09_22 | Almond above Dunan | 796 | 40 | 20 | 50 | 0 | 86.3787 | 14.3163 | 0.256582 | 0.043188 | 0.066237 | 101.061 | 0.08912 | 0.076059 | 0.118613 | 0.017546 | 0.058152 | 30 | 30 | 30 | 30 | 30 | 44231.81 | 7801 | 7801 | 7711 | 7708 | 7719 | Au-Ag Alloy (Rob Chapman UoL) | Au-Ag Alloy (Rob Chapman UoL) | HgS | Cu_metal | Pd_metal
RJC136_09_23 | Almond above Dunan | 797 | 40 | 20 | 50 | 0 | 66.4881 | 33.17 | 0.166281 | 0.026631 | -0.01025 | 99.8407 | 0.088041 | 0.069298 | 0.105164 | 0.017522 | 0.057471 | 30 | 30 | 30 | 30 | 30 | 44231.81 | 7801 | 7801 | 7711 | 7708 | 7719 | Au-Ag Alloy (Rob Chapman UoL) | Au-Ag Alloy (Rob Chapman UoL) | HgS | Cu_metal | Pd_metal
RJC136_09_24 | Almond above Dunan | 798 | 40 | 20 | 50 | 0 | 74.4386 | 26.1508 | 0.191006 | 0.03258 | 0.055917 | 100.869 | 0.088928 | 0.070459 | 0.107423 | 0.017512 | 0.056494 | 30 | 30 | 30 | 30 | 30 | 44231.81 | 7801 | 7801 | 7711 | 7708 | 7719 | Au-Ag Alloy (Rob Chapman UoL) | Au-Ag Alloy (Rob Chapman UoL) | HgS | Cu_metal | Pd_metal
RJC136_09_25 | Almond above Dunan | 799 | 40 | 20 | 50 | 0 | 76.5109 | 24.0871 | 0.115907 | 0.061229 | 0.083206 | 100.858 | 0.08848 | 0.068715 | 0.109255 | 0.017555 | 0.05722 | 30 | 30 | 30 | 30 | 30 | 44231.81 | 7801 | 7801 | 7711 | 7708 | 7719 | Au-Ag Alloy (Rob Chapman UoL) | Au-Ag Alloy (Rob Chapman UoL) | HgS | Cu_metal | Pd_metal
RJC136_10_01 | Almond above Dunan | 800 | 40 | 20 | 50 | 0 | 70.3701 | 30.0834 | 0.372682 | 0.023018 | 0.095235 | 100.945 | 0.088524 | 0.068581 | 0.10749 | 0.017446 | 0.053786 | 30 | 30 | 30 | 30 | 30 | 44231.81 | 7801 | 7801 | 7711 | 7708 | 7719 | Au-Ag Alloy (Rob Chapman UoL) | Au-Ag Alloy (Rob Chapman UoL) | HgS | Cu_metal | Pd_metal
RJC136_10_02 | Almond above Dunan | 801 | 40 | 20 | 50 | 0 | 71.9977 | 28.2507 | 0.07939 | 0.038643 | 0.000801 | 100.367 | 0.088685 | 0.069988 | 0.107573 | 0.017483 | 0.056782 | 30 | 30 | 30 | 30 | 30 | 44231.81 | 7801 | 7801 | 7711 | 7708 | 7719 | Au-Ag Alloy (Rob Chapman UoL) | Au-Ag Alloy (Rob Chapman UoL) | HgS | Cu_metal | Pd_metal
RJC136_10_03 | Almond above Dunan | 802 | 40 | 20 | 50 | 0 | 90.8981 | 9.11285 | 0.56242 | 0.030192 | 0.032105 | 100.636 | 0.089274 | 0.077293 | 0.116084 | 0.017528 | 0.061439 | 30 | 30 | 30 | 30 | 30 | 44231.81 | 7801 | 7801 | 7711 | 7708 | 7719 | Au-Ag Alloy (Rob Chapman UoL) | Au-Ag Alloy (Rob Chapman UoL) | HgS | Cu_metal | Pd_metal
RJC136_10_04 | Almond above Dunan | 803 | 40 | 20 | 50 | 0 | 84.8376 | 16.2182 | 0.034264 | 0.041442 | 0.032177 | 101.164 | 0.08922 | 0.075524 | 0.11601 | 0.017513 | 0.05915 | 30 | 30 | 30 | 30 | 30 | 44231.81 | 7801 | 7801 | 7711 | 7708 | 7719 | Au-Ag Alloy (Rob Chapman UoL) | Au-Ag Alloy (Rob Chapman UoL) | HgS | Cu_metal | Pd_metal
RJC136_10_05 | Almond above Dunan | 804 | 40 | 20 | 50 | 0 | 72.3478 | 27.9547 | 0.078589 | 0.036471 | 0.04135 | 100.459 | 0.088305 | 0.071205 | 0.108349 | 0.017557 | 0.055253 | 30 | 30 | 30 | 30 | 30 | 44231.81 | 7801 | 7801 | 7711 | 7708 | 7719 | Au-Ag Alloy (Rob Chapman UoL) | Au-Ag Alloy (Rob Chapman UoL) | HgS | Cu_metal | Pd_metal
RJC136_10_06 | Almond above Dunan | 805 | 40 | 20 | 50 | 0 | 73.2883 | 25.9727 | 0.068425 | 0.037944 | 0.028338 | 99.3957 | 0.088706 | 0.071576 | 0.110209 | 0.017479 | 0.05499 | 30 | 30 | 30 | 30 | 30 | 44231.82 | 7801 | 7801 | 7711 | 7708 | 7719 | Au-Ag Alloy (Rob Chapman UoL) | Au-Ag Alloy (Rob Chapman UoL) | HgS | Cu_metal | Pd_metal
RJC136_10_07 | Almond above Dunan | 806 | 40 | 20 | 50 | 0 | 76.1438 | 24.721 | 0.259063 | 0.034829 | 0.034456 | 101.193 | 0.08894 | 0.071477 | 0.1095 | 0.017606 | 0.057885 | 30 | 30 | 30 | 30 | 30 | 44231.82 | 7801 | 7801 | 7711 | 7708 | 7719 | Au-Ag Alloy (Rob Chapman UoL) | Au-Ag Alloy (Rob Chapman UoL) | HgS | Cu_metal | Pd_metal
RJC136_10_08 | Almond above Dunan | 807 | 40 | 20 | 50 | 0 | 74.598 | 23.6962 | 2.41483 | 0.0231 | 0.066394 | 100.799 | 0.08869 | 0.071923 | 0.108041 | 0.017561 | 0.057014 | 30 | 30 | 30 | 30 | 30 | 44231.82 | 7801 | 7801 | 7711 | 7708 | 7719 | Au-Ag Alloy (Rob Chapman UoL) | Au-Ag Alloy (Rob Chapman UoL) | HgS | Cu_metal | Pd_metal
RJC136_10_09 | Almond above Dunan | 808 | 40 | 20 | 50 | 0 | 77.6956 | 22.0112 | 0.284409 | 0.037466 | 0.079609 | 100.108 | 0.08789 | 0.071243 | 0.112175 | 0.017526 | 0.05765 | 30 | 30 | 30 | 30 | 30 | 44231.82 | 7801 | 7801 | 7711 | 7708 | 7719 | Au-Ag Alloy (Rob Chapman UoL) | Au-Ag Alloy (Rob Chapman UoL) | HgS | Cu_metal | Pd_metal
RJC136_12_01 | Almond above Dunan + sulphides on surface | 809 | 40 | 20 | 50 | 0 | 74.771 | 25.6455 | 0.035124 | 0.040661 | 0.055441 | 100.548 | 0.088648 | 0.070065 | 0.109687 | 0.017585 | 0.05816 | 30 | 30 | 30 | 30 | 30 | 44231.82 | 7801 | 7801 | 7711 | 7708 | 7719 | Au-Ag Alloy (Rob Chapman UoL) | Au-Ag Alloy (Rob Chapman UoL) | HgS | Cu_metal | Pd_metal
RJC136_12_02 | Almond above Dunan + sulphides on surface | 810 | 40 | 20 | 50 | 0 | 63.7495 | 36.1466 | 1.13492 | 0.043923 | 0.06581 | 101.141 | 0.088323 | 0.068656 | 0.102711 | 0.017607 | 0.054442 | 30 | 30 | 30 | 30 | 30 | 44231.82 | 7801 | 7801 | 7711 | 7708 | 7719 | Au-Ag Alloy (Rob Chapman UoL) | Au-Ag Alloy (Rob Chapman UoL) | HgS | Cu_metal | Pd_metal
RJC136_11_01 | Almond above Dunan | 811 | 40 | 20 | 50 | 0 | 78.5143 | 22.0869 | 0.144824 | 0.036844 | 0.003449 | 100.786 | 0.088385 | 0.072467 | 0.11045 | 0.017577 | 0.058786 | 30 | 30 | 30 | 30 | 30 | 44231.82 | 7801 | 7801 | 7711 | 7708 | 7719 | Au-Ag Alloy (Rob Chapman UoL) | Au-Ag Alloy (Rob Chapman UoL) | HgS | Cu_metal | Pd_metal
RJC136_11_02 | Almond above Dunan | 812 | 40 | 20 | 50 | 0 | 72.5465 | 25.8595 | 2.53599 | 0.030775 | 0.02709 | 101 | 0.08889 | 0.069476 | 0.10812 | 0.017563 | 0.058674 | 30 | 30 | 30 | 30 | 30 | 44231.82 | 7801 | 7801 | 7711 | 7708 | 7719 | Au-Ag Alloy (Rob Chapman UoL) | Au-Ag Alloy (Rob Chapman UoL) | HgS | Cu_metal | Pd_metal
RJC136_11_03 | Almond above Dunan | 813 | 40 | 20 | 50 | 0 | 77.1534 | 22.8839 | 0.328735 | 0.037218 | 0.003434 | 100.407 | 0.089003 | 0.072323 | 0.111562 | 0.01756 | 0.05713 | 30 | 30 | 30 | 30 | 30 | 44231.82 | 7801 | 7801 | 7711 | 7708 | 7719 | Au-Ag Alloy (Rob Chapman UoL) | Au-Ag Alloy (Rob Chapman UoL) | HgS | Cu_metal | Pd_metal
RJC136_11_04 | Almond above Dunan | 814 | 40 | 20 | 50 | 0 | 54.6843 | 45.0075 | 0.329217 | 0.025058 | 0.07343 | 100.12 | 0.087355 | 0.064219 | 0.098743 | 0.017506 | 0.051091 | 30 | 30 | 30 | 30 | 30 | 44231.83 | 7801 | 7801 | 7711 | 7708 | 7719 | Au-Ag Alloy (Rob Chapman UoL) | Au-Ag Alloy (Rob Chapman UoL) | HgS | Cu_metal | Pd_metal
RJC136_11_05 | Almond above Dunan | 815 | 40 | 20 | 50 | 0 | 50.2727 | 48.395 | 0.459339 | 0.027657 | 0.042797 | 99.1975 | 0.087155 | 0.061939 | 0.097878 | 0.017544 | 0.050763 | 30 | 30 | 30 | 30 | 30 | 44231.83 | 7801 | 7801 | 7711 | 7708 | 7719 | Au-Ag Alloy (Rob Chapman UoL) | Au-Ag Alloy (Rob Chapman UoL) | HgS | Cu_metal | Pd_metal
RJC136_11_06 | Almond above Dunan | 816 | 40 | 20 | 50 | 0 | 73.2734 | 27.6006 | 0.207155 | 0.038043 | 0.014784 | 101.134 | 0.088369 | 0.070586 | 0.107732 | 0.017464 | 0.057209 | 30 | 30 | 30 | 30 | 30 | 44231.83 | 7801 | 7801 | 7711 | 7708 | 7719 | Au-Ag Alloy (Rob Chapman UoL) | Au-Ag Alloy (Rob Chapman UoL) | HgS | Cu_metal | Pd_metal
RJC136_11_07 | Almond above Dunan | 817 | 40 | 20 | 50 | 0 | 76.7549 | 23.5646 | 0.325555 | 0.027337 | 0.076351 | 100.749 | 0.088539 | 0.071731 | 0.110869 | 0.017563 | 0.056375 | 30 | 30 | 30 | 30 | 30 | 44231.83 | 7801 | 7801 | 7711 | 7708 | 7719 | Au-Ag Alloy (Rob Chapman UoL) | Au-Ag Alloy (Rob Chapman UoL) | HgS | Cu_metal | Pd_metal
RJC136_11_08 | Almond above Dunan | 818 | 40 | 20 | 50 | 0 | 72.8398 | 27.2687 | 0.063656 | 0.031711 | 0.115312 | 100.319 | 0.08853 | 0.070157 | 0.110223 | 0.017477 | 0.054474 | 30 | 30 | 30 | 30 | 30 | 44231.83 | 7801 | 7801 | 7711 | 7708 | 7719 | Au-Ag Alloy (Rob Chapman UoL) | Au-Ag Alloy (Rob Chapman UoL) | HgS | Cu_metal | Pd_metal
RJC136_11_09 | Almond above Dunan | 819 | 40 | 20 | 50 | 0 | 74.2921 | 26.9713 | 0.123976 | 0.03768 | 0.00718 | 101.432 | 0.088356 | 0.07013 | 0.108156 | 0.017462 | 0.056653 | 30 | 30 | 30 | 30 | 30 | 44231.83 | 7801 | 7801 | 7711 | 7708 | 7719 | Au-Ag Alloy (Rob Chapman UoL) | Au-Ag Alloy (Rob Chapman UoL) | HgS | Cu_metal | Pd_metal
RJC136_11_10 | Almond above Dunan | 820 | 40 | 20 | 50 | 0 | 79.6308 | 14.1512 | 0.31802 | 0.020129 | 0.038537 | 94.1587 | 0.085274 | 0.055991 | 0.103124 | 0.016857 | 0.061377 | 30 | 30 | 30 | 30 | 30 | 44231.83 | 7801 | 7801 | 7711 | 7708 | 7719 | Au-Ag Alloy (Rob Chapman UoL) | Au-Ag Alloy (Rob Chapman UoL) | HgS | Cu_metal | Pd_metal
RJC136_13_01 | Almond trib | 821 | 40 | 20 | 50 | 0 | 88.2459 | 10.9308 | 2.05217 | 0.059541 | 0.075924 | 101.364 | 0.089101 | 0.079113 | 0.117298 | 0.017512 | 0.059916 | 30 | 30 | 30 | 30 | 30 | 44231.83 | 7801 | 7801 | 7711 | 7708 | 7719 | Au-Ag Alloy (Rob Chapman UoL) | Au-Ag Alloy (Rob Chapman UoL) | HgS | Cu_metal | Pd_metal
RJC136_13_02 | Almond trib | 822 | 40 | 20 | 50 | 0 | 70.8196 | 29.7747 | 0.008786 | 0.027128 | 0.039042 | 100.669 | 0.088542 | 0.069686 | 0.106682 | 0.017613 | 0.056323 | 30 | 30 | 30 | 30 | 30 | 44231.83 | 7801 | 7801 | 7711 | 7708 | 7719 | Au-Ag Alloy (Rob Chapman UoL) | Au-Ag Alloy (Rob Chapman UoL) | HgS | Cu_metal | Pd_metal
RJC136_14_01 | Calliachar below D.V. fence | 823 | 40 | 20 | 50 | 0 | 69.9083 | 30.3886 | 0.116542 | 0.056444 | 0.084452 | 100.554 | 0.088696 | 0.064132 | 0.109571 | 0.017609 | 0.054092 | 30 | 30 | 30 | 30 | 30 | 44231.84 | 7801 | 7801 | 7711 | 7708 | 7719 | Au-Ag Alloy (Rob Chapman UoL) | Au-Ag Alloy (Rob Chapman UoL) | HgS | Cu_metal | Pd_metal
RJC136_14_02 | Calliachar below D.V. fence | 824 | 40 | 20 | 50 | 0 | 62.2854 | 33.6853 | 5.17985 | 0.018167 | 0.098325 | 101.267 | 0.088229 | 0.066769 | 0.103388 | 0.017642 | 0.053639 | 30 | 30 | 30 | 30 | 30 | 44231.84 | 7801 | 7801 | 7711 | 7708 | 7719 | Au-Ag Alloy (Rob Chapman UoL) | Au-Ag Alloy (Rob Chapman UoL) | HgS | Cu_metal | Pd_metal
RJC136_14_03 | Calliachar below D.V. fence | 825 | 40 | 20 | 50 | 0 | 56.6074 | 42.0809 | 0.904494 | 0.032974 | 0.03137 | 99.6572 | 0.08747 | 0.066098 | 0.100509 | 0.017529 | 0.051724 | 30 | 30 | 30 | 30 | 30 | 44231.84 | 7801 | 7801 | 7711 | 7708 | 7719 | Au-Ag Alloy (Rob Chapman UoL) | Au-Ag Alloy (Rob Chapman UoL) | HgS | Cu_metal | Pd_metal
RJC136_14_04 | Calliachar below D.V. fence | 826 | 40 | 20 | 50 | 0 | 72.3567 | 27.7478 | 0.73914 | 0.047009 | 0.03127 | 100.922 | 0.088524 | 0.070672 | 0.106839 | 0.017498 | 0.056763 | 30 | 30 | 30 | 30 | 30 | 44231.84 | 7801 | 7801 | 7711 | 7708 | 7719 | Au-Ag Alloy (Rob Chapman UoL) | Au-Ag Alloy (Rob Chapman UoL) | HgS | Cu_metal | Pd_metal
RJC136_14_05 | Calliachar below D.V. fence | 827 | 40 | 20 | 50 | 0 | 69.4985 | 30.8541 | 0.306485 | 0.021821 | 0.040648 | 100.722 | 0.088513 | 0.068642 | 0.105151 | 0.01754 | 0.055157 | 30 | 30 | 30 | 30 | 30 | 44231.84 | 7801 | 7801 | 7711 | 7708 | 7719 | Au-Ag Alloy (Rob Chapman UoL) | Au-Ag Alloy (Rob Chapman UoL) | HgS | Cu_metal | Pd_metal
RJC136_14_06 | Calliachar below D.V. fence | 828 | 40 | 20 | 50 | 0 | 56.2683 | 43.2368 | 0.296094 | 0.025332 | 0.064505 | 99.891 | 0.087323 | 0.064525 | 0.099612 | 0.017529 | 0.050763 | 30 | 30 | 30 | 30 | 30 | 44231.84 | 7801 | 7801 | 7711 | 7708 | 7719 | Au-Ag Alloy (Rob Chapman UoL) | Au-Ag Alloy (Rob Chapman UoL) | HgS | Cu_metal | Pd_metal
RJC136_14_07 | Calliachar below D.V. fence | 829 | 40 | 20 | 50 | 0 | 75.0709 | 23.4582 | 2.71447 | 0.039228 | 0.032708 | 101.316 | 0.088827 | 0.072642 | 0.108448 | 0.017533 | 0.058498 | 30 | 30 | 30 | 30 | 30 | 44231.84 | 7801 | 7801 | 7711 | 7708 | 7719 | Au-Ag Alloy (Rob Chapman UoL) | Au-Ag Alloy (Rob Chapman UoL) | HgS | Cu_metal | Pd_metal
RJC136_14_08 | Calliachar below D.V. fence | 830 | 40 | 20 | 50 | 0 | 68.8797 | 31.2001 | 0.150712 | 0.030077 | 0.069734 | 100.33 | 0.088365 | 0.068273 | 0.107658 | 0.017572 | 0.053661 | 30 | 30 | 30 | 30 | 30 | 44231.84 | 7801 | 7801 | 7711 | 7708 | 7719 | Au-Ag Alloy (Rob Chapman UoL) | Au-Ag Alloy (Rob Chapman UoL) | HgS | Cu_metal | Pd_metal
RJC136_14_09 | Calliachar below D.V. fence | 831 | 40 | 20 | 50 | 0 | 56.8093 | 41.0857 | 1.48515 | 0.033177 | 0.044914 | 99.4583 | 0.087905 | 0.063955 | 0.098801 | 0.017483 | 0.051777 | 30 | 30 | 30 | 30 | 30 | 44231.84 | 7801 | 7801 | 7711 | 7708 | 7719 | Au-Ag Alloy (Rob Chapman UoL) | Au-Ag Alloy (Rob Chapman UoL) | HgS | Cu_metal | Pd_metal
RJC136_14_10 | Calliachar below D.V. fence | 832 | 40 | 20 | 50 | 0 | 69.3901 | 30.4739 | 0.099473 | 0.042494 | 0.025727 | 100.032 | 0.088523 | 0.067961 | 0.106029 | 0.017508 | 0.055016 | 30 | 30 | 30 | 30 | 30 | 44231.84 | 7801 | 7801 | 7711 | 7708 | 7719 | Au-Ag Alloy (Rob Chapman UoL) | Au-Ag Alloy (Rob Chapman UoL) | HgS | Cu_metal | Pd_metal
RJC136_14_11 | Calliachar below D.V. fence | 833 | 40 | 20 | 50 | 0 | 59.7825 | 37.5487 | 2.14886 | 0.029662 | 0.040583 | 99.5502 | 0.087473 | 0.066167 | 0.102362 | 0.017459 | 0.05338 | 30 | 30 | 30 | 30 | 30 | 44231.85 | 7801 | 7801 | 7711 | 7708 | 7719 | Au-Ag Alloy (Rob Chapman UoL) | Au-Ag Alloy (Rob Chapman UoL) | HgS | Cu_metal | Pd_metal
RJC136_14_12 | Calliachar below D.V. fence | 834 | 40 | 20 | 50 | 0 | 77.3393 | 23.0225 | 0.259232 | 0.0332 | 0.051798 | 100.706 | 0.08815 | 0.072554 | 0.107968 | 0.017544 | 0.057207 | 30 | 30 | 30 | 30 | 30 | 44231.85 | 7801 | 7801 | 7711 | 7708 | 7719 | Au-Ag Alloy (Rob Chapman UoL) | Au-Ag Alloy (Rob Chapman UoL) | HgS | Cu_metal | Pd_metal
RJC136_14_13 | Calliachar below D.V. fence | 835 | 40 | 20 | 50 | 0 | 65.2499 | 34.7081 | 0.236157 | 0.041751 | 0.018981 | 100.255 | 0.088065 | 0.065019 | 0.10666 | 0.017539 | 0.054283 | 30 | 30 | 30 | 30 | 30 | 44231.85 | 7801 | 7801 | 7711 | 7708 | 7719 | Au-Ag Alloy (Rob Chapman UoL) | Au-Ag Alloy (Rob Chapman UoL) | HgS | Cu_metal | Pd_metal
RJC136_14_14 | Calliachar below D.V. fence | 836 | 40 | 20 | 50 | 0 | 72.9486 | 27.0303 | 0.84845 | 0.037757 | 0.062013 | 100.927 | 0.088324 | 0.069849 | 0.109886 | 0.017492 | 0.056397 | 30 | 30 | 30 | 30 | 30 | 44231.85 | 7801 | 7801 | 7711 | 7708 | 7719 | Au-Ag Alloy (Rob Chapman UoL) | Au-Ag Alloy (Rob Chapman UoL) | HgS | Cu_metal | Pd_metal
RJC136_14_15 | Calliachar below D.V. fence | 837 | 40 | 20 | 50 | 0 | 76.1176 | 24.3424 | 0.342651 | 0.044812 | 0.056584 | 100.904 | 0.088157 | 0.071905 | 0.10922 | 0.017462 | 0.056327 | 30 | 30 | 30 | 30 | 30 | 44231.85 | 7801 | 7801 | 7711 | 7708 | 7719 | Au-Ag Alloy (Rob Chapman UoL) | Au-Ag Alloy (Rob Chapman UoL) | HgS | Cu_metal | Pd_metal
RJC136_14_16 | Calliachar below D.V. fence | 838 | 40 | 20 | 50 | 0 | 87.853 | 13.3347 | 0.021333 | 0.050348 | 0.044532 | 101.304 | 0.089146 | 0.075558 | 0.118654 | 0.017595 | 0.059557 | 30 | 30 | 30 | 30 | 30 | 44231.85 | 7801 | 7801 | 7711 | 7708 | 7719 | Au-Ag Alloy (Rob Chapman UoL) | Au-Ag Alloy (Rob Chapman UoL) | HgS | Cu_metal | Pd_metal
RJC136_14_17 | Calliachar below D.V. fence | 839 | 40 | 20 | 50 | 0 | 65.2273 | 34.3392 | 0.24389 | 0.037086 | 0.0458 | 99.8933 | 0.08769 | 0.067957 | 0.106552 | 0.01751 | 0.052903 | 30 | 30 | 30 | 30 | 30 | 44231.85 | 7801 | 7801 | 7711 | 7708 | 7719 | Au-Ag Alloy (Rob Chapman UoL) | Au-Ag Alloy (Rob Chapman UoL) | HgS | Cu_metal | Pd_metal
RJC136_14_18 | Calliachar below D.V. fence | 840 | 40 | 20 | 50 | 0 | 70.2263 | 30.5307 | 0.578161 | 0.032676 | 0.080782 | 101.449 | 0.088377 | 0.070875 | 0.107228 | 0.017508 | 0.053692 | 30 | 30 | 30 | 30 | 30 | 44231.85 | 7801 | 7801 | 7711 | 7708 | 7719 | Au-Ag Alloy (Rob Chapman UoL) | Au-Ag Alloy (Rob Chapman UoL) | HgS | Cu_metal | Pd_metal
RJC136_14_19 | Calliachar below D.V. fence | 841 | 40 | 20 | 50 | 0 | 67.018 | 31.7415 | 2.07938 | 0.026313 | 0.04286 | 100.908 | 0.088204 | 0.068975 | 0.104589 | 0.017563 | 0.056397 | 30 | 30 | 30 | 30 | 30 | 44231.85 | 7801 | 7801 | 7711 | 7708 | 7719 | Au-Ag Alloy (Rob Chapman UoL) | Au-Ag Alloy (Rob Chapman UoL) | HgS | Cu_metal | Pd_metal
RJC136_14_20 | Calliachar below D.V. fence | 842 | 40 | 20 | 50 | 0 | 70.7943 | 29.7052 | 0.114228 | 0.026268 | 0.090542 | 100.731 | 0.088419 | 0.069701 | 0.110901 | 0.017644 | 0.055762 | 30 | 30 | 30 | 30 | 30 | 44231.86 | 7801 | 7801 | 7711 | 7708 | 7719 | Au-Ag Alloy (Rob Chapman UoL) | Au-Ag Alloy (Rob Chapman UoL) | HgS | Cu_metal | Pd_metal
RJC136_14_21 | Calliachar below D.V. fence | 843 | 40 | 20 | 50 | 0 | 55.9593 | 44.1347 | 0.626098 | 0.026608 | 0.055137 | 100.802 | 0.087322 | 0.065156 | 0.099439 | 0.017645 | 0.051681 | 30 | 30 | 30 | 30 | 30 | 44231.86 | 7801 | 7801 | 7711 | 7708 | 7719 | Au-Ag Alloy (Rob Chapman UoL) | Au-Ag Alloy (Rob Chapman UoL) | HgS | Cu_metal | Pd_metal
RJC136_14_22 | Calliachar below D.V. fence | 844 | 40 | 20 | 50 | 0 | 87.922 | 12.2043 | 0.173437 | 0.0541 | 0.096399 | 100.45 | 0.088728 | 0.077691 | 0.117273 | 0.017461 | 0.060559 | 30 | 30 | 30 | 30 | 30 | 44231.86 | 7801 | 7801 | 7711 | 7708 | 7719 | Au-Ag Alloy (Rob Chapman UoL) | Au-Ag Alloy (Rob Chapman UoL) | HgS | Cu_metal | Pd_metal
RJC136_14_23 | Calliachar below D.V. fence | 845 | 40 | 20 | 50 | 0 | 68.2568 | 32.517 | 0.236135 | 0.036506 | 0.064974 | 101.112 | 0.088022 | 0.068381 | 0.108321 | 0.017546 | 0.053432 | 30 | 30 | 30 | 30 | 30 | 44231.86 | 7801 | 7801 | 7711 | 7708 | 7719 | Au-Ag Alloy (Rob Chapman UoL) | Au-Ag Alloy (Rob Chapman UoL) | HgS | Cu_metal | Pd_metal
RJC136_15_01 | Calliachar below D.V. fence rough | 846 | 40 | 20 | 50 | 0 | 67.962 | 30.2404 | 2.74039 | 0.020662 | 0.066359 | 101.03 | 0.088135 | 0.069978 | 0.106619 | 0.017578 | 0.055463 | 30 | 30 | 30 | 30 | 30 | 44231.86 | 7801 | 7801 | 7711 | 7708 | 7719 | Au-Ag Alloy (Rob Chapman UoL) | Au-Ag Alloy (Rob Chapman UoL) | HgS | Cu_metal | Pd_metal
RJC136_15_02a | Calliachar below D.V. fence rough | 847 | 40 | 20 | 50 | 0 | 62.9057 | 36.47 | 0.821389 | 0.02307 | 0.054825 | 100.275 | 0.088101 | 0.065552 | 0.104607 | 0.017539 | 0.053451 | 30 | 30 | 30 | 30 | 30 | 44231.86 | 7801 | 7801 | 7711 | 7708 | 7719 | Au-Ag Alloy (Rob Chapman UoL) | Au-Ag Alloy (Rob Chapman UoL) | HgS | Cu_metal | Pd_metal
RJC136_15_02b | Calliachar below D.V. fence rough | 848 | 40 | 20 | 50 | 0 | 57.5173 | 40.6359 | 1.58097 | 0.032088 | 0.070797 | 99.837 | 0.087339 | 0.064882 | 0.100114 | 0.017527 | 0.052327 | 30 | 30 | 30 | 30 | 30 | 44231.86 | 7801 | 7801 | 7711 | 7708 | 7719 | Au-Ag Alloy (Rob Chapman UoL) | Au-Ag Alloy (Rob Chapman UoL) | HgS | Cu_metal | Pd_metal
RJC136_15_03 | Calliachar below D.V. fence rough | 849 | 40 | 20 | 50 | 0 | 63.6003 | 36.4711 | 0.417557 | 0.017237 | 0.009156 | 100.515 | 0.087891 | 0.066214 | 0.100729 | 0.017595 | 0.054064 | 30 | 30 | 30 | 30 | 30 | 44231.86 | 7801 | 7801 | 7711 | 7708 | 7719 | Au-Ag Alloy (Rob Chapman UoL) | Au-Ag Alloy (Rob Chapman UoL) | HgS | Cu_metal | Pd_metal
RJC136_16_01 | Calliachar below D.V. fence flake | 850 | 40 | 20 | 50 | 0 | 74.8914 | 26.0397 | 0.155456 | 0.030403 | 0.023277 | 101.14 | 0.088877 | 0.072574 | 0.109317 | 0.017577 | 0.056555 | 30 | 30 | 30 | 30 | 30 | 44231.86 | 7801 | 7801 | 7711 | 7708 | 7719 | Au-Ag Alloy (Rob Chapman UoL) | Au-Ag Alloy (Rob Chapman UoL) | HgS | Cu_metal | Pd_metal
RJC136_16_02 | Calliachar below D.V. fence flake | 851 | 40 | 20 | 50 | 0 | 64.4772 | 34.6274 | 1.56303 | 0.021704 | 0.048191 | 100.738 | 0.088337 | 0.068603 | 0.103872 | 0.017574 | 0.052706 | 30 | 30 | 30 | 30 | 30 | 44231.86 | 7801 | 7801 | 7711 | 7708 | 7719 | Au-Ag Alloy (Rob Chapman UoL) | Au-Ag Alloy (Rob Chapman UoL) | HgS | Cu_metal | Pd_metal
RJC136_16_02 | Calliachar below D.V. fence flake | 851 | 40 | 20 | 50 | 0 | 64.6525 | 34.7579 | 1.51626 | 0.034904 | 0.093782 | 101.055 | 0.088595 | 0.068634 | 0.105765 | 0.017555 | 0.05277 | 30 | 30 | 30 | 30 | 30 | 44231.87 | 7801 | 7801 | 7711 | 7708 | 7719 | Au-Ag Alloy (Rob Chapman UoL) | Au-Ag Alloy (Rob Chapman UoL) | HgS | Cu_metal | Pd_metal
RJC136_16_02 | Calliachar below D.V. fence flake | 851 | 40 | 20 | 50 | 0 | 64.7804 | 34.5894 | 1.57711 | 0.037811 | 0.057364 | 101.042 | 0.088459 | 0.069745 | 0.105172 | 0.017475 | 0.053781 | 30 | 30 | 30 | 30 | 30 | 44231.87 | 7801 | 7801 | 7711 | 7708 | 7719 | Au-Ag Alloy (Rob Chapman UoL) | Au-Ag Alloy (Rob Chapman UoL) | HgS | Cu_metal | Pd_metal
RJC136_16_02 | Calliachar below D.V. fence flake | 851 | 40 | 20 | 50 | 0 | 64.7549 | 34.62 | 1.62994 | 0.019616 | 0.082316 | 101.107 | 0.088417 | 0.067766 | 0.104274 | 0.017618 | 0.05255 | 30 | 30 | 30 | 30 | 30 | 44231.87 | 7801 | 7801 | 7711 | 7708 | 7719 | Au-Ag Alloy (Rob Chapman UoL) | Au-Ag Alloy (Rob Chapman UoL) | HgS | Cu_metal | Pd_metal
RJC136_16_02 | Calliachar below D.V. fence flake | 851 | 40 | 20 | 50 | 0 | 64.9724 | 34.6309 | 1.38468 | 0.035516 | 0.05615 | 101.08 | 0.088019 | 0.068767 | 0.107956 | 0.01751 | 0.053846 | 30 | 30 | 30 | 30 | 30 | 44231.87 | 7801 | 7801 | 7711 | 7708 | 7719 | Au-Ag Alloy (Rob Chapman UoL) | Au-Ag Alloy (Rob Chapman UoL) | HgS | Cu_metal | Pd_metal
Au_Alloy_Std |  | 852 | 40 | 20 | 50 | 0 | 81.8347 | 18.642 | 0.05624 | 0.03603 | 0.041799 | 100.611 | 0.08881 | 0.073247 | 0.114076 | 0.017526 | 0.059724 | 30 | 30 | 30 | 30 | 30 | 44231.87 | 7801 | 7801 | 7711 | 7708 | 7719 | Au-Ag Alloy (Rob Chapman UoL) | Au-Ag Alloy (Rob Chapman UoL) | HgS | Cu_metal | Pd_metal
Au_Alloy_Std |  | 853 | 40 | 20 | 50 | 0 | 81.8433 | 18.4993 | 0.083651 | 0.028767 | 0.005515 | 100.461 | 0.089034 | 0.072529 | 0.113569 | 0.017533 | 0.060221 | 30 | 30 | 30 | 30 | 30 | 44231.87 | 7801 | 7801 | 7711 | 7708 | 7719 | Au-Ag Alloy (Rob Chapman UoL) | Au-Ag Alloy (Rob Chapman UoL) | HgS | Cu_metal | Pd_metal
Au_Alloy_Std |  | 854 | 40 | 20 | 50 | 0 | 81.7268 | 18.4705 | -0.01945 | 0.028334 | 0.074098 | 100.28 | 0.088909 | 0.072441 | 0.114385 | 0.017555 | 0.05665 | 30 | 30 | 30 | 30 | 30 | 44231.87 | 7801 | 7801 | 7711 | 7708 | 7719 | Au-Ag Alloy (Rob Chapman UoL) | Au-Ag Alloy (Rob Chapman UoL) | HgS | Cu_metal | Pd_metal
RJC139_01_01big | Invergeldie | 855 | 40 | 20 | 50 | 0 | 73.4013 | 21.0414 | 0.37071 | 0.027646 | 0.065176 | 94.9063 | 0.087431 | 0.069226 | 0.107145 | 0.017326 | 0.056535 | 30 | 30 | 30 | 30 | 30 | 44231.87 | 7801 | 7801 | 7711 | 7708 | 7719 | Au-Ag Alloy (Rob Chapman UoL) | Au-Ag Alloy (Rob Chapman UoL) | HgS | Cu_metal | Pd_metal
RJC139_01_02 | Invergeldie | 856 | 40 | 20 | 50 | 0 | 93.7032 | 6.36432 | 0.201332 | 0.090895 | 0.117811 | 100.478 | 0.089615 | 0.077676 | 0.119819 | 0.017495 | 0.059416 | 30 | 30 | 30 | 30 | 30 | 44231.87 | 7801 | 7801 | 7711 | 7708 | 7719 | Au-Ag Alloy (Rob Chapman UoL) | Au-Ag Alloy (Rob Chapman UoL) | HgS | Cu_metal | Pd_metal
RJC139_01_03 | Invergeldie | 857 | 40 | 20 | 50 | 0 | 72.7759 | 27.2001 | -8e-05 | 0.031478 | 0.059414 | 100.067 | 0.088278 | 0.070225 | 0.109937 | 0.017543 | 0.056656 | 30 | 30 | 30 | 30 | 30 | 44231.88 | 7801 | 7801 | 7711 | 7708 | 7719 | Au-Ag Alloy (Rob Chapman UoL) | Au-Ag Alloy (Rob Chapman UoL) | HgS | Cu_metal | Pd_metal
RJC139_01_04 | Invergeldie | 858 | 40 | 20 | 50 | 0 | 79.8385 | 20.9982 | 0.121342 | 0.016763 | 0.082979 | 101.058 | 0.089156 | 0.072387 | 0.111952 | 0.017585 | 0.055834 | 30 | 30 | 30 | 30 | 30 | 44231.88 | 7801 | 7801 | 7711 | 7708 | 7719 | Au-Ag Alloy (Rob Chapman UoL) | Au-Ag Alloy (Rob Chapman UoL) | HgS | Cu_metal | Pd_metal
RJC139_01_05 | Invergeldie | 859 | 40 | 20 | 50 | 0 | 69.5987 | 30.3931 | -0.04185 | 0.028279 | 0.071992 | 100.05 | 0.088585 | 0.068854 | 0.107525 | 0.017525 | 0.054294 | 30 | 30 | 30 | 30 | 30 | 44231.88 | 7801 | 7801 | 7711 | 7708 | 7719 | Au-Ag Alloy (Rob Chapman UoL) | Au-Ag Alloy (Rob Chapman UoL) | HgS | Cu_metal | Pd_metal
RJC139_01_06 | Invergeldie | 860 | 40 | 20 | 50 | 0 | 68.3683 | 31.8315 | 0.108232 | 0.023147 | 0.037313 | 100.369 | 0.087831 | 0.069712 | 0.107423 | 0.0176 | 0.05642 | 30 | 30 | 30 | 30 | 30 | 44231.88 | 7801 | 7801 | 7711 | 7708 | 7719 | Au-Ag Alloy (Rob Chapman UoL) | Au-Ag Alloy (Rob Chapman UoL) | HgS | Cu_metal | Pd_metal
RJC139_01_07 | Invergeldie | 861 | 40 | 20 | 50 | 0 | 74.583 | 25.4075 | -0.04569 | 0.015828 | 0.033007 | 99.9936 | 0.088834 | 0.071301 | 0.111032 | 0.017616 | 0.057682 | 30 | 30 | 30 | 30 | 30 | 44231.88 | 7801 | 7801 | 7711 | 7708 | 7719 | Au-Ag Alloy (Rob Chapman UoL) | Au-Ag Alloy (Rob Chapman UoL) | HgS | Cu_metal | Pd_metal
RJC139_01_08 | Invergeldie | 862 | 40 | 20 | 50 | 0 | 69.32 | 30.848 | 0.189952 | 0.028545 | 0.061863 | 100.448 | 0.088954 | 0.068893 | 0.107422 | 0.017588 | 0.055362 | 30 | 30 | 30 | 30 | 30 | 44231.88 | 7801 | 7801 | 7711 | 7708 | 7719 | Au-Ag Alloy (Rob Chapman UoL) | Au-Ag Alloy (Rob Chapman UoL) | HgS | Cu_metal | Pd_metal
RJC139_01_09 | Invergeldie | 863 | 40 | 20 | 50 | 0 | 81.7512 | 18.1713 | 0.084791 | 0.107502 | 0.024381 | 100.139 | 0.088891 | 0.071784 | 0.113574 | 0.017566 | 0.059239 | 30 | 30 | 30 | 30 | 30 | 44231.88 | 7801 | 7801 | 7711 | 7708 | 7719 | Au-Ag Alloy (Rob Chapman UoL) | Au-Ag Alloy (Rob Chapman UoL) | HgS | Cu_metal | Pd_metal
RJC139_01_10 | Invergeldie | 864 | 40 | 20 | 50 | 0 | 66.9976 | 32.0756 | 1.05544 | 0.02743 | 0.042155 | 100.198 | 0.088119 | 0.067337 | 0.107106 | 0.017535 | 0.054404 | 30 | 30 | 30 | 30 | 30 | 44231.88 | 7801 | 7801 | 7711 | 7708 | 7719 | Au-Ag Alloy (Rob Chapman UoL) | Au-Ag Alloy (Rob Chapman UoL) | HgS | Cu_metal | Pd_metal
RJC139_01_11 | Invergeldie | 865 | 40 | 20 | 50 | 0 | 70.8006 | 29.1077 | 0.052144 | 0.030786 | 0.121075 | 100.112 | 0.088353 | 0.069509 | 0.108378 | 0.017551 | 0.05483 | 30 | 30 | 30 | 30 | 30 | 44231.88 | 7801 | 7801 | 7711 | 7708 | 7719 | Au-Ag Alloy (Rob Chapman UoL) | Au-Ag Alloy (Rob Chapman UoL) | HgS | Cu_metal | Pd_metal
RJC139_01_12 | Invergeldie | 866 | 40 | 20 | 50 | 0 | 74.0773 | 26.1439 | 0.02828 | 0.031787 | 0.068814 | 100.35 | 0.088503 | 0.069502 | 0.110129 | 0.017563 | 0.055911 | 30 | 30 | 30 | 30 | 30 | 44231.88 | 7801 | 7801 | 7711 | 7708 | 7719 | Au-Ag Alloy (Rob Chapman UoL) | Au-Ag Alloy (Rob Chapman UoL) | HgS | Cu_metal | Pd_metal
RJC139_01_13 | Invergeldie | 867 | 40 | 20 | 50 | 0 | 77.852 | 22.6481 | 0.260814 | 0.022008 | 0.093958 | 100.877 | 0.087909 | 0.070721 | 0.108939 | 0.017558 | 0.057248 | 30 | 30 | 30 | 30 | 30 | 44231.89 | 7801 | 7801 | 7711 | 7708 | 7719 | Au-Ag Alloy (Rob Chapman UoL) | Au-Ag Alloy (Rob Chapman UoL) | HgS | Cu_metal | Pd_metal
RJC139_01_14 | Invergeldie | 868 | 40 | 20 | 50 | 0 | 86.4145 | 10.4021 | 0.004519 | 0.07374 | 0.033236 | 96.9282 | 0.088307 | 0.073964 | 0.116075 | 0.017255 | 0.058809 | 30 | 30 | 30 | 30 | 30 | 44231.89 | 7801 | 7801 | 7711 | 7708 | 7719 | Au-Ag Alloy (Rob Chapman UoL) | Au-Ag Alloy (Rob Chapman UoL) | HgS | Cu_metal | Pd_metal
RJC139_01_15 | Invergeldie | 869 | 40 | 20 | 50 | 0 | 68.4627 | 31.4369 | 0.032607 | 0.02493 | 0.090788 | 100.048 | 0.088378 | 0.069088 | 0.107342 | 0.017598 | 0.053537 | 30 | 30 | 30 | 30 | 30 | 44231.89 | 7801 | 7801 | 7711 | 7708 | 7719 | Au-Ag Alloy (Rob Chapman UoL) | Au-Ag Alloy (Rob Chapman UoL) | HgS | Cu_metal | Pd_metal
RJC139_01_16 | Invergeldie | 870 | 40 | 20 | 50 | 0 | 85.528 | 14.8496 | 0.111685 | 0.037992 | 0.03864 | 100.566 | 0.088885 | 0.073009 | 0.114906 | 0.017517 | 0.059997 | 30 | 30 | 30 | 30 | 30 | 44231.89 | 7801 | 7801 | 7711 | 7708 | 7719 | Au-Ag Alloy (Rob Chapman UoL) | Au-Ag Alloy (Rob Chapman UoL) | HgS | Cu_metal | Pd_metal
RJC139_01_17 | Invergeldie | 871 | 40 | 20 | 50 | 0 | 84.6321 | 15.4096 | 0.108821 | 0.051993 | 0.088493 | 100.291 | 0.088392 | 0.073978 | 0.117713 | 0.017448 | 0.058619 | 30 | 30 | 30 | 30 | 30 | 44231.89 | 7801 | 7801 | 7711 | 7708 | 7719 | Au-Ag Alloy (Rob Chapman UoL) | Au-Ag Alloy (Rob Chapman UoL) | HgS | Cu_metal | Pd_metal
RJC139_01_18 | Invergeldie | 872 | 40 | 20 | 50 | 0 | 81.7216 | 18.7725 | -0.05345 | 0.027275 | 0.019613 | 100.488 | 0.088931 | 0.073238 | 0.117584 | 0.017622 | 0.060736 | 30 | 30 | 30 | 30 | 30 | 44231.89 | 7801 | 7801 | 7711 | 7708 | 7719 | Au-Ag Alloy (Rob Chapman UoL) | Au-Ag Alloy (Rob Chapman UoL) | HgS | Cu_metal | Pd_metal
RJC139_01_19 | Invergeldie | 873 | 40 | 20 | 50 | 0 | 71.7062 | 28.7477 | 0.045791 | 0.02612 | 0.075986 | 100.602 | 0.088474 | 0.070321 | 0.108073 | 0.017583 | 0.05519 | 30 | 30 | 30 | 30 | 30 | 44231.89 | 7801 | 7801 | 7711 | 7708 | 7719 | Au-Ag Alloy (Rob Chapman UoL) | Au-Ag Alloy (Rob Chapman UoL) | HgS | Cu_metal | Pd_metal
RJC139_01_20 | Invergeldie | 874 | 40 | 20 | 50 | 0 | 76.2072 | 24.2579 | 0.194342 | 0.029386 | 0.072913 | 100.762 | 0.088352 | 0.071536 | 0.1109 | 0.017562 | 0.055206 | 30 | 30 | 30 | 30 | 30 | 44231.89 | 7801 | 7801 | 7711 | 7708 | 7719 | Au-Ag Alloy (Rob Chapman UoL) | Au-Ag Alloy (Rob Chapman UoL) | HgS | Cu_metal | Pd_metal
RJC139_01_21 | Invergeldie | 875 | 40 | 20 | 50 | 0 | 74.3301 | 25.9586 | 0.020093 | 0.042277 | 0.025197 | 100.376 | 0.088364 | 0.0697 | 0.110626 | 0.01753 | 0.057775 | 30 | 30 | 30 | 30 | 30 | 44231.89 | 7801 | 7801 | 7711 | 7708 | 7719 | Au-Ag Alloy (Rob Chapman UoL) | Au-Ag Alloy (Rob Chapman UoL) | HgS | Cu_metal | Pd_metal
RJC139_01_22a | Invergeldie | 876 | 40 | 20 | 50 | 0 | 77.6844 | 23.0074 | 0.178923 | 0.036081 | 0.056464 | 100.963 | 0.088908 | 0.071997 | 0.111882 | 0.017549 | 0.05613 | 30 | 30 | 30 | 30 | 30 | 44231.9 | 7801 | 7801 | 7711 | 7708 | 7719 | Au-Ag Alloy (Rob Chapman UoL) | Au-Ag Alloy (Rob Chapman UoL) | HgS | Cu_metal | Pd_metal
RJC139_01_22b | Invergeldie | 877 | 40 | 20 | 50 | 0 | 93.4769 | 7.05542 | 0.024169 | 0.102332 | 0.081463 | 100.74 | 0.089456 | 0.079369 | 0.124269 | 0.017567 | 0.059941 | 30 | 30 | 30 | 30 | 30 | 44231.9 | 7801 | 7801 | 7711 | 7708 | 7719 | Au-Ag Alloy (Rob Chapman UoL) | Au-Ag Alloy (Rob Chapman UoL) | HgS | Cu_metal | Pd_metal
RJC139_01_23 | Invergeldie | 878 | 40 | 20 | 50 | 0 | 89.6657 | 10.9703 | 0.103446 | 0.055222 | 0.077539 | 100.872 | 0.088793 | 0.075818 | 0.117671 | 0.017496 | 0.060663 | 30 | 30 | 30 | 30 | 30 | 44231.9 | 7801 | 7801 | 7711 | 7708 | 7719 | Au-Ag Alloy (Rob Chapman UoL) | Au-Ag Alloy (Rob Chapman UoL) | HgS | Cu_metal | Pd_metal
RJC139_01_24 | Invergeldie | 879 | 40 | 20 | 50 | 0 | 74.3893 | 25.6336 | -0.04567 | 0.034178 | 0.02717 | 100.039 | 0.088828 | 0.070529 | 0.112299 | 0.017486 | 0.0566 | 30 | 30 | 30 | 30 | 30 | 44231.9 | 7801 | 7801 | 7711 | 7708 | 7719 | Au-Ag Alloy (Rob Chapman UoL) | Au-Ag Alloy (Rob Chapman UoL) | HgS | Cu_metal | Pd_metal
RJC139_01_25 | Invergeldie | 880 | 40 | 20 | 50 | 0 | 75.9543 | 24.1231 | -0.01364 | 0.022922 | 0.059284 | 100.146 | 0.088242 | 0.071476 | 0.114135 | 0.017473 | 0.057184 | 30 | 30 | 30 | 30 | 30 | 44231.9 | 7801 | 7801 | 7711 | 7708 | 7719 | Au-Ag Alloy (Rob Chapman UoL) | Au-Ag Alloy (Rob Chapman UoL) | HgS | Cu_metal | Pd_metal
RJC139_01_26 | Invergeldie | 881 | 40 | 20 | 50 | 0 | 69.3743 | 29.8673 | -0.09869 | 0.033488 | 0.084058 | 99.2605 | 0.088364 | 0.068767 | 0.110298 | 0.017516 | 0.054812 | 30 | 30 | 30 | 30 | 30 | 44231.9 | 7801 | 7801 | 7711 | 7708 | 7719 | Au-Ag Alloy (Rob Chapman UoL) | Au-Ag Alloy (Rob Chapman UoL) | HgS | Cu_metal | Pd_metal
RJC139_01_27 | Invergeldie | 882 | 40 | 20 | 50 | 0 | 81.9258 | 18.6231 | 0.037322 | 0.036135 | 0.055952 | 100.678 | 0.089152 | 0.07376 | 0.11477 | 0.017581 | 0.057914 | 30 | 30 | 30 | 30 | 30 | 44231.9 | 7801 | 7801 | 7711 | 7708 | 7719 | Au-Ag Alloy (Rob Chapman UoL) | Au-Ag Alloy (Rob Chapman UoL) | HgS | Cu_metal | Pd_metal
Au_Alloy_Std |  | 911 | 40 | 20 | 50 | 0 | 81.6847 | 18.1098 | -0.05067 | 0.028185 | 0.079051 | 99.8511 | 0.088712 | 0.072938 | 0.11566 | 0.0176 | 0.058233 | 30 | 30 | 30 | 30 | 30 | 44231.93 | 7801 | 7801 | 7711 | 7708 | 7719 | Au-Ag Alloy (Rob Chapman UoL) | Au-Ag Alloy (Rob Chapman UoL) | HgS | Cu_metal | Pd_metal
Au_Alloy_Std |  | 912 | 40 | 20 | 50 | 0 | 81.6503 | 18.2252 | -0.11855 | 0.025069 | 0.051364 | 99.8333 | 0.088923 | 0.072149 | 0.116061 | 0.017596 | 0.060821 | 30 | 30 | 30 | 30 | 30 | 44231.93 | 7801 | 7801 | 7711 | 7708 | 7719 | Au-Ag Alloy (Rob Chapman UoL) | Au-Ag Alloy (Rob Chapman UoL) | HgS | Cu_metal | Pd_metal
Au_Alloy_Std |  | 913 | 40 | 20 | 50 | 0 | 81.1616 | 18.5384 | -0.02246 | 0.021862 | 0.07615 | 99.7755 | 0.088599 | 0.073204 | 0.114441 | 0.017547 | 0.058143 | 30 | 30 | 30 | 30 | 30 | 44231.94 | 7801 | 7801 | 7711 | 7708 | 7719 | Au-Ag Alloy (Rob Chapman UoL) | Au-Ag Alloy (Rob Chapman UoL) | HgS | Cu_metal | Pd_metal
Au_Alloy_Std |  | 914 | 40 | 20 | 50 | 0 | 81.4022 | 18.2634 | -0.00766 | 0.032629 | 0.080989 | 99.7716 | 0.088855 | 0.072902 | 0.114919 | 0.01754 | 0.057962 | 30 | 30 | 30 | 30 | 30 | 44231.94 | 7801 | 7801 | 7711 | 7708 | 7719 | Au-Ag Alloy (Rob Chapman UoL) | Au-Ag Alloy (Rob Chapman UoL) | HgS | Cu_metal | Pd_metal