## Sheet2
SAMPLE | NUMBER | TAKEOFF | KILOVOLT | CURRENT | BEAMSIZE | Au WT% | Ag WT% | Hg WT% | Cu WT% | Pd WT% | TOTAL | Au CDL99 | Ag CDL99 | Hg CDL99 | Cu CDL99 | Pd CDL99 | Au la (2,LIFL) ONTIM | Ag la (1,PETJ) ONTIM | Hg mb (3,PETH) ONTIM | Cu ka (4,LIFH) ONTIM | Pd la (5,PETJ) ONTIM | DATETIME | Au STD_NUM | Ag STD_NUM | Hg STD_NUM | Cu STD_NUM | Pd STD_NUM | Au STD_NAM | Ag STD_NAM | Hg STD_NAM | Cu STD_NAM | Pd STD_NAM
Au_Alloy_Std | 3 | 40 | 20 | 50 | 0 | 81.4462 | 18.3888 | 0.09723 | 0.03304 | 0.065159 | 100.03 | 0.087508 | 0.071458 | 0.110596 | 0.017361 | 0.056125 | 30 | 30 | 30 | 30 | 30 | 44263.76 | 7801 | 7801 | 7711 | 7708 | 7719 | Au-Ag Alloy (Rob Chapman UoL) | Au-Ag Alloy (Rob Chapman UoL) | HgS | Cu_metal | Pd_metal
Au_Alloy_Std | 4 | 40 | 20 | 50 | 0 | 81.1111 | 18.408 | -0.08125 | 0.034094 | 0.097533 | 99.5695 | 0.087138 | 0.072247 | 0.116198 | 0.017331 | 0.055476 | 30 | 30 | 30 | 30 | 30 | 44263.77 | 7801 | 7801 | 7711 | 7708 | 7719 | Au-Ag Alloy (Rob Chapman UoL) | Au-Ag Alloy (Rob Chapman UoL) | HgS | Cu_metal | Pd_metal
Au_Alloy_Std | 5 | 40 | 20 | 50 | 0 | 81.2414 | 18.5169 | 0.055257 | 0.016767 | 0.070938 | 99.9013 | 0.087376 | 0.070859 | 0.11231 | 0.01744 | 0.057507 | 30 | 30 | 30 | 30 | 30 | 44263.77 | 7801 | 7801 | 7711 | 7708 | 7719 | Au-Ag Alloy (Rob Chapman UoL) | Au-Ag Alloy (Rob Chapman UoL) | HgS | Cu_metal | Pd_metal
Au_Alloy_Std | 6 | 40 | 20 | 50 | 0 | 80.9448 | 18.636 | 0.080201 | 0.026376 | 0.070222 | 99.7577 | 0.087484 | 0.070499 | 0.112396 | 0.017401 | 0.056786 | 30 | 30 | 30 | 30 | 30 | 44263.77 | 7801 | 7801 | 7711 | 7708 | 7719 | Au-Ag Alloy (Rob Chapman UoL) | Au-Ag Alloy (Rob Chapman UoL) | HgS | Cu_metal | Pd_metal
RJC134_04_01 | 7 | 40 | 20 | 50 | 0 | 82.4559 | 16.9172 | 0.311865 | 0.031701 | 0.085331 | 99.802 | 0.08734 | 0.070987 | 0.114345 | 0.017359 | 0.05717 | 30 | 30 | 30 | 30 | 30 | 44263.77 | 7801 | 7801 | 7711 | 7708 | 7719 | Au-Ag Alloy (Rob Chapman UoL) | Au-Ag Alloy (Rob Chapman UoL) | HgS | Cu_metal | Pd_metal
RJC134_04_02 | 8 | 40 | 20 | 50 | 0 | 94.8559 | 3.42525 | 0.862287 | 0.040195 | 0.079619 | 99.2633 | 0.088202 | 0.078472 | 0.123618 | 0.017289 | 0.061261 | 30 | 30 | 30 | 30 | 30 | 44263.77 | 7801 | 7801 | 7711 | 7708 | 7719 | Au-Ag Alloy (Rob Chapman UoL) | Au-Ag Alloy (Rob Chapman UoL) | HgS | Cu_metal | Pd_metal
RJC134_04_03 | 9 | 40 | 20 | 50 | 0 | 90.5379 | 8.3212 | 0.116333 | 0.056983 | 0.066386 | 99.0988 | 0.087378 | 0.075075 | 0.119353 | 0.017335 | 0.05959 | 30 | 30 | 30 | 30 | 30 | 44263.77 | 7801 | 7801 | 7711 | 7708 | 7719 | Au-Ag Alloy (Rob Chapman UoL) | Au-Ag Alloy (Rob Chapman UoL) | HgS | Cu_metal | Pd_metal
RJC134_04_04 | 10 | 40 | 20 | 50 | 0 | 74.3538 | 24.7461 | 0.401268 | 0.023055 | 0.103147 | 99.6274 | 0.086875 | 0.06957 | 0.111632 | 0.017297 | 0.052822 | 30 | 30 | 30 | 30 | 30 | 44263.77 | 7801 | 7801 | 7711 | 7708 | 7719 | Au-Ag Alloy (Rob Chapman UoL) | Au-Ag Alloy (Rob Chapman UoL) | HgS | Cu_metal | Pd_metal
RJC134_04_05 | 11 | 40 | 20 | 50 | 0 | 76.4216 | 23.1409 | 0.075504 | 0.022377 | 0.081551 | 99.7419 | 0.086737 | 0.068919 | 0.110828 | 0.01742 | 0.056628 | 30 | 30 | 30 | 30 | 30 | 44263.77 | 7801 | 7801 | 7711 | 7708 | 7719 | Au-Ag Alloy (Rob Chapman UoL) | Au-Ag Alloy (Rob Chapman UoL) | HgS | Cu_metal | Pd_metal
RJC134_04_06 | 12 | 40 | 20 | 50 | 0 | 79.7688 | 19.1628 | 0.189856 | 0.039731 | 0.107992 | 99.2692 | 0.087441 | 0.070353 | 0.112131 | 0.017356 | 0.05499 | 30 | 30 | 30 | 30 | 30 | 44263.77 | 7801 | 7801 | 7711 | 7708 | 7719 | Au-Ag Alloy (Rob Chapman UoL) | Au-Ag Alloy (Rob Chapman UoL) | HgS | Cu_metal | Pd_metal
RJC134_04_07 | 13 | 40 | 20 | 50 | 0 | 67.3626 | 31.7656 | 0.080027 | 0.027851 | 0.081414 | 99.3175 | 0.086663 | 0.065193 | 0.105783 | 0.017303 | 0.05106 | 30 | 30 | 30 | 30 | 30 | 44263.78 | 7801 | 7801 | 7711 | 7708 | 7719 | Au-Ag Alloy (Rob Chapman UoL) | Au-Ag Alloy (Rob Chapman UoL) | HgS | Cu_metal | Pd_metal
RJC134_04_08 | 14 | 40 | 20 | 50 | 0 | 67.3664 | 32.1092 | 0.10115 | 0.009058 | 0.047939 | 99.6337 | 0.086862 | 0.066113 | 0.105815 | 0.017425 | 0.053946 | 30 | 30 | 30 | 30 | 30 | 44263.78 | 7801 | 7801 | 7711 | 7708 | 7719 | Au-Ag Alloy (Rob Chapman UoL) | Au-Ag Alloy (Rob Chapman UoL) | HgS | Cu_metal | Pd_metal
RJC134_04_09 | 15 | 40 | 20 | 50 | 0 | 83.9485 | 15.5463 | 0.090564 | 0.027459 | 0.065612 | 99.6785 | 0.087372 | 0.073037 | 0.115133 | 0.017464 | 0.058546 | 30 | 30 | 30 | 30 | 30 | 44263.78 | 7801 | 7801 | 7711 | 7708 | 7719 | Au-Ag Alloy (Rob Chapman UoL) | Au-Ag Alloy (Rob Chapman UoL) | HgS | Cu_metal | Pd_metal
RJC134_04_10 | 16 | 40 | 20 | 50 | 0 | 75.1092 | 23.2 | 1.09123 | 0.02506 | 0.083939 | 99.5094 | 0.087462 | 0.071405 | 0.111565 | 0.017393 | 0.055204 | 30 | 30 | 30 | 30 | 30 | 44263.78 | 7801 | 7801 | 7711 | 7708 | 7719 | Au-Ag Alloy (Rob Chapman UoL) | Au-Ag Alloy (Rob Chapman UoL) | HgS | Cu_metal | Pd_metal
RJC134_04_11 | 17 | 40 | 20 | 50 | 0 | 92.1902 | 6.89753 | 0.099771 | 0.025147 | 0.121113 | 99.3338 | 0.08757 | 0.074079 | 0.120683 | 0.017344 | 0.058976 | 30 | 30 | 30 | 30 | 30 | 44263.78 | 7801 | 7801 | 7711 | 7708 | 7719 | Au-Ag Alloy (Rob Chapman UoL) | Au-Ag Alloy (Rob Chapman UoL) | HgS | Cu_metal | Pd_metal
RJC134_04_12 | 18 | 40 | 20 | 50 | 0 | 84.8516 | 14.1619 | 0.142701 | 0.02383 | 0.033545 | 99.2136 | 0.087377 | 0.073372 | 0.112965 | 0.017312 | 0.059759 | 30 | 30 | 30 | 30 | 30 | 44263.78 | 7801 | 7801 | 7711 | 7708 | 7719 | Au-Ag Alloy (Rob Chapman UoL) | Au-Ag Alloy (Rob Chapman UoL) | HgS | Cu_metal | Pd_metal
RJC134_04_13 | 19 | 40 | 20 | 50 | 0 | 93.0277 | 5.11192 | 0.161114 | 0.092249 | 0.052207 | 98.4452 | 0.087508 | 0.074661 | 0.116152 | 0.017276 | 0.061592 | 30 | 30 | 30 | 30 | 30 | 44263.78 | 7801 | 7801 | 7711 | 7708 | 7719 | Au-Ag Alloy (Rob Chapman UoL) | Au-Ag Alloy (Rob Chapman UoL) | HgS | Cu_metal | Pd_metal
RJC134_04_14 | 20 | 40 | 20 | 50 | 0 | 91.853 | 7.07147 | 0.078547 | 0.027883 | 0.067592 | 99.0985 | 0.088383 | 0.077391 | 0.119189 | 0.017386 | 0.060988 | 30 | 30 | 30 | 30 | 30 | 44263.78 | 7801 | 7801 | 7711 | 7708 | 7719 | Au-Ag Alloy (Rob Chapman UoL) | Au-Ag Alloy (Rob Chapman UoL) | HgS | Cu_metal | Pd_metal
RJC134_04_15 | 21 | 40 | 20 | 50 | 0 | 76.8117 | 22.1181 | 0.326242 | 0.034373 | 0.042096 | 99.3325 | 0.087003 | 0.070399 | 0.107484 | 0.017217 | 0.056485 | 30 | 30 | 30 | 30 | 30 | 44263.78 | 7801 | 7801 | 7711 | 7708 | 7719 | Au-Ag Alloy (Rob Chapman UoL) | Au-Ag Alloy (Rob Chapman UoL) | HgS | Cu_metal | Pd_metal
RJC134_04_16 | 22 | 40 | 20 | 50 | 0 | 84.5442 | 14.4362 | -0.0216 | 0.033694 | 0.036804 | 99.0292 | 0.087212 | 0.072363 | 0.116046 | 0.017251 | 0.060485 | 30 | 30 | 30 | 30 | 30 | 44263.78 | 7801 | 7801 | 7711 | 7708 | 7719 | Au-Ag Alloy (Rob Chapman UoL) | Au-Ag Alloy (Rob Chapman UoL) | HgS | Cu_metal | Pd_metal
RJC134_04_17 | 23 | 40 | 20 | 50 | 0 | 79.655 | 19.8993 | 0.094023 | 0.021476 | 0.121117 | 99.7909 | 0.08704 | 0.070391 | 0.113708 | 0.017443 | 0.054735 | 30 | 30 | 30 | 30 | 30 | 44263.79 | 7801 | 7801 | 7711 | 7708 | 7719 | Au-Ag Alloy (Rob Chapman UoL) | Au-Ag Alloy (Rob Chapman UoL) | HgS | Cu_metal | Pd_metal
RJC134_03_01 | 24 | 40 | 20 | 50 | 0 | 91.4241 | 6.88901 | 0.084625 | 0.020876 | 0.075989 | 98.4946 | 0.087739 | 0.076797 | 0.119602 | 0.017286 | 0.060801 | 30 | 30 | 30 | 30 | 30 | 44263.79 | 7801 | 7801 | 7711 | 7708 | 7719 | Au-Ag Alloy (Rob Chapman UoL) | Au-Ag Alloy (Rob Chapman UoL) | HgS | Cu_metal | Pd_metal
RJC134_03_02 | 25 | 40 | 20 | 50 | 0 | 78.0561 | 21.327 | 0.122852 | 0.024914 | 0.061439 | 99.5923 | 0.087039 | 0.07097 | 0.111017 | 0.01735 | 0.055529 | 30 | 30 | 30 | 30 | 30 | 44263.79 | 7801 | 7801 | 7711 | 7708 | 7719 | Au-Ag Alloy (Rob Chapman UoL) | Au-Ag Alloy (Rob Chapman UoL) | HgS | Cu_metal | Pd_metal
RJC134_03_03 | 26 | 40 | 20 | 50 | 0 | 85.1623 | 12.604 | 0.35247 | 0.022052 | 0.110297 | 98.2511 | 0.086854 | 0.073681 | 0.115161 | 0.017377 | 0.057019 | 30 | 30 | 30 | 30 | 30 | 44263.79 | 7801 | 7801 | 7711 | 7708 | 7719 | Au-Ag Alloy (Rob Chapman UoL) | Au-Ag Alloy (Rob Chapman UoL) | HgS | Cu_metal | Pd_metal
RJC134_03_04 | 27 | 40 | 20 | 50 | 0 | 85.9453 | 13.1736 | 0.19867 | 0.031146 | 0.063862 | 99.4126 | 0.087436 | 0.072833 | 0.116038 | 0.017368 | 0.059426 | 30 | 30 | 30 | 30 | 30 | 44263.79 | 7801 | 7801 | 7711 | 7708 | 7719 | Au-Ag Alloy (Rob Chapman UoL) | Au-Ag Alloy (Rob Chapman UoL) | HgS | Cu_metal | Pd_metal
RJC134_03_05 | 28 | 40 | 20 | 50 | 0 | 65.0462 | 34.4373 | -0.0655 | 0.007847 | 0.041361 | 99.4672 | 0.086433 | 0.065307 | 0.105376 | 0.017475 | 0.05325 | 30 | 30 | 30 | 30 | 30 | 44263.79 | 7801 | 7801 | 7711 | 7708 | 7719 | Au-Ag Alloy (Rob Chapman UoL) | Au-Ag Alloy (Rob Chapman UoL) | HgS | Cu_metal | Pd_metal
RJC134_03_06 | 29 | 40 | 20 | 50 | 0 | 69.169 | 30.4635 | 0.282137 | 0.031322 | 0.049669 | 99.9956 | 0.087126 | 0.066302 | 0.106779 | 0.017324 | 0.054603 | 30 | 30 | 30 | 30 | 30 | 44263.79 | 7801 | 7801 | 7711 | 7708 | 7719 | Au-Ag Alloy (Rob Chapman UoL) | Au-Ag Alloy (Rob Chapman UoL) | HgS | Cu_metal | Pd_metal
RJC134_03_07 | 30 | 40 | 20 | 50 | 0 | 75.3999 | 23.8492 | -0.01865 | 0.010873 | 0.054212 | 99.2956 | 0.086764 | 0.068955 | 0.112179 | 0.017442 | 0.056651 | 30 | 30 | 30 | 30 | 30 | 44263.79 | 7801 | 7801 | 7711 | 7708 | 7719 | Au-Ag Alloy (Rob Chapman UoL) | Au-Ag Alloy (Rob Chapman UoL) | HgS | Cu_metal | Pd_metal
RJC134_03_08 | 31 | 40 | 20 | 50 | 0 | 80.4726 | 19.7151 | 0.088227 | 0.033694 | 0.053735 | 100.363 | 0.087648 | 0.070207 | 0.113854 | 0.017354 | 0.056935 | 30 | 30 | 30 | 30 | 30 | 44263.79 | 7801 | 7801 | 7711 | 7708 | 7719 | Au-Ag Alloy (Rob Chapman UoL) | Au-Ag Alloy (Rob Chapman UoL) | HgS | Cu_metal | Pd_metal
RJC134_03_09 | 32 | 40 | 20 | 50 | 0 | 86.8922 | 11.8225 | 0.24939 | 0.061525 | 0.107508 | 99.1331 | 0.087691 | 0.07412 | 0.117426 | 0.017315 | 0.057717 | 30 | 30 | 30 | 30 | 30 | 44263.8 | 7801 | 7801 | 7711 | 7708 | 7719 | Au-Ag Alloy (Rob Chapman UoL) | Au-Ag Alloy (Rob Chapman UoL) | HgS | Cu_metal | Pd_metal
RJC134_03_10 | 33 | 40 | 20 | 50 | 0 | 77.8732 | 21.3686 | 0.087024 | 0.014427 | 0.102177 | 99.4454 | 0.087293 | 0.070165 | 0.110769 | 0.017464 | 0.056289 | 30 | 30 | 30 | 30 | 30 | 44263.8 | 7801 | 7801 | 7711 | 7708 | 7719 | Au-Ag Alloy (Rob Chapman UoL) | Au-Ag Alloy (Rob Chapman UoL) | HgS | Cu_metal | Pd_metal
RJC134_03_11 | 34 | 40 | 20 | 50 | 0 | 79.7062 | 19.3334 | 0.142657 | 0.02828 | 0.061529 | 99.2721 | 0.087729 | 0.072386 | 0.110593 | 0.017361 | 0.055797 | 30 | 30 | 30 | 30 | 30 | 44263.8 | 7801 | 7801 | 7711 | 7708 | 7719 | Au-Ag Alloy (Rob Chapman UoL) | Au-Ag Alloy (Rob Chapman UoL) | HgS | Cu_metal | Pd_metal
RJC134_03_12 | 35 | 40 | 20 | 50 | 0 | 77.5109 | 20.5428 | 1.88607 | 0.03337 | 0.056554 | 100.03 | 0.087087 | 0.069843 | 0.113062 | 0.01732 | 0.057567 | 30 | 30 | 30 | 30 | 30 | 44263.8 | 7801 | 7801 | 7711 | 7708 | 7719 | Au-Ag Alloy (Rob Chapman UoL) | Au-Ag Alloy (Rob Chapman UoL) | HgS | Cu_metal | Pd_metal
RJC134_03_13 | 36 | 40 | 20 | 50 | 0 | 89.474 | 9.48094 | 0.083676 | 0.028194 | 0.106999 | 99.1738 | 0.087476 | 0.074853 | 0.119173 | 0.017377 | 0.058325 | 30 | 30 | 30 | 30 | 30 | 44263.8 | 7801 | 7801 | 7711 | 7708 | 7719 | Au-Ag Alloy (Rob Chapman UoL) | Au-Ag Alloy (Rob Chapman UoL) | HgS | Cu_metal | Pd_metal
RJC134_03_14 | 37 | 40 | 20 | 50 | 0 | 58.7494 | 39.6867 | 0.416964 | 0.016643 | 0.04955 | 98.9193 | 0.086152 | 0.064734 | 0.099811 | 0.017505 | 0.051636 | 30 | 30 | 30 | 30 | 30 | 44263.8 | 7801 | 7801 | 7711 | 7708 | 7719 | Au-Ag Alloy (Rob Chapman UoL) | Au-Ag Alloy (Rob Chapman UoL) | HgS | Cu_metal | Pd_metal
RJC134_03_15 | 38 | 40 | 20 | 50 | 0 | 70.6266 | 28.9214 | 0.106396 | 0.033613 | 0.084203 | 99.7722 | 0.086733 | 0.067822 | 0.10687 | 0.017376 | 0.055084 | 30 | 30 | 30 | 30 | 30 | 44263.8 | 7801 | 7801 | 7711 | 7708 | 7719 | Au-Ag Alloy (Rob Chapman UoL) | Au-Ag Alloy (Rob Chapman UoL) | HgS | Cu_metal | Pd_metal
RJC134_03_16 | 39 | 40 | 20 | 50 | 0 | 74.6445 | 25.1015 | 0.172142 | 0.013401 | 0.044498 | 99.976 | 0.086745 | 0.069268 | 0.108606 | 0.017431 | 0.055484 | 30 | 30 | 30 | 30 | 30 | 44263.8 | 7801 | 7801 | 7711 | 7708 | 7719 | Au-Ag Alloy (Rob Chapman UoL) | Au-Ag Alloy (Rob Chapman UoL) | HgS | Cu_metal | Pd_metal
RJC134_03_17 | 40 | 40 | 20 | 50 | 0 | 80.2703 | 19.0113 | 0.274051 | 0.035643 | 0.038398 | 99.6297 | 0.08662 | 0.069758 | 0.112093 | 0.017315 | 0.058022 | 30 | 30 | 30 | 30 | 30 | 44263.8 | 7801 | 7801 | 7711 | 7708 | 7719 | Au-Ag Alloy (Rob Chapman UoL) | Au-Ag Alloy (Rob Chapman UoL) | HgS | Cu_metal | Pd_metal
RJC134_03_18 | 41 | 40 | 20 | 50 | 0 | 85.5646 | 13.324 | 0.156734 | 0.026823 | 0.053102 | 99.1252 | 0.087864 | 0.073658 | 0.115858 | 0.01733 | 0.059201 | 30 | 30 | 30 | 30 | 30 | 44263.81 | 7801 | 7801 | 7711 | 7708 | 7719 | Au-Ag Alloy (Rob Chapman UoL) | Au-Ag Alloy (Rob Chapman UoL) | HgS | Cu_metal | Pd_metal
RJC134_03_19 | 42 | 40 | 20 | 50 | 0 | 90.3177 | 8.88641 | 0.198099 | 0.035227 | 0.033929 | 99.4713 | 0.087727 | 0.07498 | 0.121397 | 0.017419 | 0.061783 | 30 | 30 | 30 | 30 | 30 | 44263.81 | 7801 | 7801 | 7711 | 7708 | 7719 | Au-Ag Alloy (Rob Chapman UoL) | Au-Ag Alloy (Rob Chapman UoL) | HgS | Cu_metal | Pd_metal
RJC134_03_20 | 43 | 40 | 20 | 50 | 0 | 89.8337 | 9.73914 | -0.01212 | 0.046953 | 0.085703 | 99.6933 | 0.087726 | 0.074393 | 0.121094 | 0.017375 | 0.058877 | 30 | 30 | 30 | 30 | 30 | 44263.81 | 7801 | 7801 | 7711 | 7708 | 7719 | Au-Ag Alloy (Rob Chapman UoL) | Au-Ag Alloy (Rob Chapman UoL) | HgS | Cu_metal | Pd_metal
RJC134_03_21 | 44 | 40 | 20 | 50 | 0 | 82.7721 | 16.6511 | 0.122508 | 0.028942 | 0.087481 | 99.6621 | 0.087168 | 0.072883 | 0.114327 | 0.017443 | 0.057954 | 30 | 30 | 30 | 30 | 30 | 44263.81 | 7801 | 7801 | 7711 | 7708 | 7719 | Au-Ag Alloy (Rob Chapman UoL) | Au-Ag Alloy (Rob Chapman UoL) | HgS | Cu_metal | Pd_metal
RJC134_03_22 | 45 | 40 | 20 | 50 | 0 | 81.815 | 16.9949 | 0.129111 | 0.024243 | 0.072208 | 99.0355 | 0.087181 | 0.072295 | 0.110222 | 0.01734 | 0.056795 | 30 | 30 | 30 | 30 | 30 | 44263.81 | 7801 | 7801 | 7711 | 7708 | 7719 | Au-Ag Alloy (Rob Chapman UoL) | Au-Ag Alloy (Rob Chapman UoL) | HgS | Cu_metal | Pd_metal
RJC134_03_23 | 46 | 40 | 20 | 50 | 0 | 86.4118 | 13.0412 | 0.029329 | 0.051701 | 0.11551 | 99.6496 | 0.087673 | 0.072965 | 0.117035 | 0.017315 | 0.057408 | 30 | 30 | 30 | 30 | 30 | 44263.81 | 7801 | 7801 | 7711 | 7708 | 7719 | Au-Ag Alloy (Rob Chapman UoL) | Au-Ag Alloy (Rob Chapman UoL) | HgS | Cu_metal | Pd_metal
RJC134_03_24 | 47 | 40 | 20 | 50 | 0 | 67.517 | 31.3011 | 0.39887 | 0.020953 | 0.092454 | 99.3304 | 0.086543 | 0.06561 | 0.105474 | 0.017347 | 0.053823 | 30 | 30 | 30 | 30 | 30 | 44263.81 | 7801 | 7801 | 7711 | 7708 | 7719 | Au-Ag Alloy (Rob Chapman UoL) | Au-Ag Alloy (Rob Chapman UoL) | HgS | Cu_metal | Pd_metal
RJC134_03_25 | 48 | 40 | 20 | 50 | 0 | 83.6223 | 16.2082 | 0.027279 | 0.029399 | 0.085776 | 99.973 | 0.087215 | 0.072091 | 0.114598 | 0.017391 | 0.058032 | 30 | 30 | 30 | 30 | 30 | 44263.81 | 7801 | 7801 | 7711 | 7708 | 7719 | Au-Ag Alloy (Rob Chapman UoL) | Au-Ag Alloy (Rob Chapman UoL) | HgS | Cu_metal | Pd_metal
RJC134_05_01 | 49 | 40 | 20 | 50 | 0 | 85.2919 | 10.7978 | 0.114313 | 0.035875 | 0.070747 | 96.3107 | 0.087367 | 0.079216 | 0.123322 | 0.017179 | 0.057097 | 30 | 30 | 30 | 30 | 30 | 44263.81 | 7801 | 7801 | 7711 | 7708 | 7719 | Au-Ag Alloy (Rob Chapman UoL) | Au-Ag Alloy (Rob Chapman UoL) | HgS | Cu_metal | Pd_metal
RJC134_05_02 | 50 | 40 | 20 | 50 | 0 | 79.1984 | 19.9697 | 0.219662 | 0.029376 | 0.034957 | 99.452 | 0.087446 | 0.071661 | 0.113896 | 0.0174 | 0.057333 | 30 | 30 | 30 | 30 | 30 | 44263.81 | 7801 | 7801 | 7711 | 7708 | 7719 | Au-Ag Alloy (Rob Chapman UoL) | Au-Ag Alloy (Rob Chapman UoL) | HgS | Cu_metal | Pd_metal
RJC134_05_03 | 51 | 40 | 20 | 50 | 0 | 75.6313 | 24.3202 | 0.062891 | 0.022767 | 0.024674 | 100.062 | 0.086812 | 0.06705 | 0.108915 | 0.017378 | 0.057004 | 30 | 30 | 30 | 30 | 30 | 44263.82 | 7801 | 7801 | 7711 | 7708 | 7719 | Au-Ag Alloy (Rob Chapman UoL) | Au-Ag Alloy (Rob Chapman UoL) | HgS | Cu_metal | Pd_metal
RJC134_05_04 | 52 | 40 | 20 | 50 | 0 | 89.5896 | 9.04807 | 0.339724 | 0.037607 | 0.122345 | 99.1373 | 0.087773 | 0.076545 | 0.117741 | 0.017336 | 0.057521 | 30 | 30 | 30 | 30 | 30 | 44263.82 | 7801 | 7801 | 7711 | 7708 | 7719 | Au-Ag Alloy (Rob Chapman UoL) | Au-Ag Alloy (Rob Chapman UoL) | HgS | Cu_metal | Pd_metal
RJC134_05_05 | 53 | 40 | 20 | 50 | 0 | 62.0165 | 36.22 | 0.06538 | 0.032923 | 0.041939 | 98.3767 | 0.086168 | 0.064439 | 0.103155 | 0.017288 | 0.053198 | 30 | 30 | 30 | 30 | 30 | 44263.82 | 7801 | 7801 | 7711 | 7708 | 7719 | Au-Ag Alloy (Rob Chapman UoL) | Au-Ag Alloy (Rob Chapman UoL) | HgS | Cu_metal | Pd_metal
RJC134_05_06 | 54 | 40 | 20 | 50 | 0 | 60.5193 | 37.4397 | 2.14152 | 0.014174 | 0.066484 | 100.181 | 0.086646 | 0.063965 | 0.101578 | 0.017431 | 0.052617 | 30 | 30 | 30 | 30 | 30 | 44263.82 | 7801 | 7801 | 7711 | 7708 | 7719 | Au-Ag Alloy (Rob Chapman UoL) | Au-Ag Alloy (Rob Chapman UoL) | HgS | Cu_metal | Pd_metal
RJC134_05_07 | 55 | 40 | 20 | 50 | 0 | 61.5606 | 34.5956 | 3.03371 | 0.013363 | 0.044104 | 99.2473 | 0.086646 | 0.06542 | 0.104287 | 0.017434 | 0.053866 | 30 | 30 | 30 | 30 | 30 | 44263.82 | 7801 | 7801 | 7711 | 7708 | 7719 | Au-Ag Alloy (Rob Chapman UoL) | Au-Ag Alloy (Rob Chapman UoL) | HgS | Cu_metal | Pd_metal
RJC134_05_08 | 56 | 40 | 20 | 50 | 0 | 59.1658 | 38.3093 | 1.45039 | 0.038993 | 0.075677 | 99.0402 | 0.085893 | 0.063432 | 0.098156 | 0.017332 | 0.05135 | 30 | 30 | 30 | 30 | 30 | 44263.82 | 7801 | 7801 | 7711 | 7708 | 7719 | Au-Ag Alloy (Rob Chapman UoL) | Au-Ag Alloy (Rob Chapman UoL) | HgS | Cu_metal | Pd_metal
RJC134_05_09 | 57 | 40 | 20 | 50 | 0 | 76.1343 | 23.0009 | 0.174246 | 0.038366 | 0.07342 | 99.4212 | 0.087291 | 0.068691 | 0.110876 | 0.017284 | 0.0568 | 30 | 30 | 30 | 30 | 30 | 44263.82 | 7801 | 7801 | 7711 | 7708 | 7719 | Au-Ag Alloy (Rob Chapman UoL) | Au-Ag Alloy (Rob Chapman UoL) | HgS | Cu_metal | Pd_metal
RJC134_05_10 | 58 | 40 | 20 | 50 | 0 | 87.7207 | 11.5084 | 0.49546 | 0.214542 | 0.077292 | 100.016 | 0.087695 | 0.074358 | 0.11799 | 0.017382 | 0.058773 | 30 | 30 | 30 | 30 | 30 | 44263.82 | 7801 | 7801 | 7711 | 7708 | 7719 | Au-Ag Alloy (Rob Chapman UoL) | Au-Ag Alloy (Rob Chapman UoL) | HgS | Cu_metal | Pd_metal
RJC134_05_11 | 59 | 40 | 20 | 50 | 0 | 69.552 | 29.4601 | 0.915688 | 0.02238 | 0.051172 | 100.001 | 0.086472 | 0.067945 | 0.10708 | 0.017408 | 0.053894 | 30 | 30 | 30 | 30 | 30 | 44263.82 | 7801 | 7801 | 7711 | 7708 | 7719 | Au-Ag Alloy (Rob Chapman UoL) | Au-Ag Alloy (Rob Chapman UoL) | HgS | Cu_metal | Pd_metal
RJC134_05_12 | 60 | 40 | 20 | 50 | 0 | 88.1152 | 11.2906 | 0.484503 | 0.038812 | 0.112663 | 100.042 | 0.087814 | 0.073232 | 0.118526 | 0.017355 | 0.057548 | 30 | 30 | 30 | 30 | 30 | 44263.83 | 7801 | 7801 | 7711 | 7708 | 7719 | Au-Ag Alloy (Rob Chapman UoL) | Au-Ag Alloy (Rob Chapman UoL) | HgS | Cu_metal | Pd_metal
RJC134_05_13 | 61 | 40 | 20 | 50 | 0 | 77.59 | 21.6436 | 0.091568 | 0.025892 | 0.017421 | 99.3685 | 0.087231 | 0.070201 | 0.110218 | 0.017293 | 0.056813 | 30 | 30 | 30 | 30 | 30 | 44263.83 | 7801 | 7801 | 7711 | 7708 | 7719 | Au-Ag Alloy (Rob Chapman UoL) | Au-Ag Alloy (Rob Chapman UoL) | HgS | Cu_metal | Pd_metal
RJC134_05_14 | 62 | 40 | 20 | 50 | 0 | 84.1942 | 14.7817 | 0.133566 | 0.020958 | 0.053309 | 99.1838 | 0.087168 | 0.072271 | 0.111454 | 0.017315 | 0.059309 | 30 | 30 | 30 | 30 | 30 | 44263.83 | 7801 | 7801 | 7711 | 7708 | 7719 | Au-Ag Alloy (Rob Chapman UoL) | Au-Ag Alloy (Rob Chapman UoL) | HgS | Cu_metal | Pd_metal
RJC134_05_15 | 63 | 40 | 20 | 50 | 0 | 83.4013 | 14.7661 | 0.011026 | 0.024396 | 0.071832 | 98.2746 | 0.087206 | 0.07251 | 0.11695 | 0.017362 | 0.058026 | 30 | 30 | 30 | 30 | 30 | 44263.83 | 7801 | 7801 | 7711 | 7708 | 7719 | Au-Ag Alloy (Rob Chapman UoL) | Au-Ag Alloy (Rob Chapman UoL) | HgS | Cu_metal | Pd_metal
RJC134_05_16 | 64 | 40 | 20 | 50 | 0 | 70.3347 | 28.3894 | 0.385459 | 0.023278 | 0.056348 | 99.1892 | 0.086943 | 0.068052 | 0.108668 | 0.017375 | 0.055525 | 30 | 30 | 30 | 30 | 30 | 44263.83 | 7801 | 7801 | 7711 | 7708 | 7719 | Au-Ag Alloy (Rob Chapman UoL) | Au-Ag Alloy (Rob Chapman UoL) | HgS | Cu_metal | Pd_metal
RJC134_05_17 | 65 | 40 | 20 | 50 | 0 | 87.1072 | 11.7764 | 0.048137 | 0.019014 | 0.095455 | 99.0462 | 0.087784 | 0.075281 | 0.116173 | 0.017366 | 0.058096 | 30 | 30 | 30 | 30 | 30 | 44263.83 | 7801 | 7801 | 7711 | 7708 | 7719 | Au-Ag Alloy (Rob Chapman UoL) | Au-Ag Alloy (Rob Chapman UoL) | HgS | Cu_metal | Pd_metal
RJC134_05_18 | 66 | 40 | 20 | 50 | 0 | 58.1961 | 40.5551 | 0.351262 | 0.024115 | 0.038592 | 99.1652 | 0.086252 | 0.063327 | 0.099207 | 0.017419 | 0.051631 | 30 | 30 | 30 | 30 | 30 | 44263.83 | 7801 | 7801 | 7711 | 7708 | 7719 | Au-Ag Alloy (Rob Chapman UoL) | Au-Ag Alloy (Rob Chapman UoL) | HgS | Cu_metal | Pd_metal
RJC134_05_19 | 67 | 40 | 20 | 50 | 0 | 62.0395 | 35.5425 | 1.2324 | 0.029345 | 0.068316 | 98.9121 | 0.086416 | 0.064947 | 0.102877 | 0.017308 | 0.051046 | 30 | 30 | 30 | 30 | 30 | 44263.83 | 7801 | 7801 | 7711 | 7708 | 7719 | Au-Ag Alloy (Rob Chapman UoL) | Au-Ag Alloy (Rob Chapman UoL) | HgS | Cu_metal | Pd_metal
RJC134_05_20 | 68 | 40 | 20 | 50 | 0 | 71.761 | 27.452 | 0.165081 | 0.035658 | 0.030316 | 99.4441 | 0.086463 | 0.067865 | 0.106486 | 0.017283 | 0.056196 | 30 | 30 | 30 | 30 | 30 | 44263.83 | 7801 | 7801 | 7711 | 7708 | 7719 | Au-Ag Alloy (Rob Chapman UoL) | Au-Ag Alloy (Rob Chapman UoL) | HgS | Cu_metal | Pd_metal
RJC134_05_21 | 69 | 40 | 20 | 50 | 0 | 98.5128 | 0.103633 | 0.010764 | 0.034281 | 0.114541 | 98.776 | 0.088205 | 0.07763 | 0.124433 | 0.017322 | 0.062642 | 30 | 30 | 30 | 30 | 30 | 44263.84 | 7801 | 7801 | 7711 | 7708 | 7719 | Au-Ag Alloy (Rob Chapman UoL) | Au-Ag Alloy (Rob Chapman UoL) | HgS | Cu_metal | Pd_metal
RJC134_05_22 | 70 | 40 | 20 | 50 | 0 | 89.984 | 9.1391 | -0.01855 | 0.020459 | 0.07916 | 99.2042 | 0.087612 | 0.075409 | 0.119969 | 0.017369 | 0.060977 | 30 | 30 | 30 | 30 | 30 | 44263.84 | 7801 | 7801 | 7711 | 7708 | 7719 | Au-Ag Alloy (Rob Chapman UoL) | Au-Ag Alloy (Rob Chapman UoL) | HgS | Cu_metal | Pd_metal
RJC134_06_01 | 71 | 40 | 20 | 50 | 0 | 75.8799 | 21.8108 | 0.346448 | 0.329904 | 0.059163 | 98.4262 | 0.086583 | 0.069739 | 0.10776 | 0.01723 | 0.057332 | 30 | 30 | 30 | 30 | 30 | 44263.84 | 7801 | 7801 | 7711 | 7708 | 7719 | Au-Ag Alloy (Rob Chapman UoL) | Au-Ag Alloy (Rob Chapman UoL) | HgS | Cu_metal | Pd_metal
RJC134_06_02 | 72 | 40 | 20 | 50 | 0 | 75.4921 | 24.1526 | 0.231522 | 0.052827 | 0.093635 | 100.023 | 0.087317 | 0.070442 | 0.108638 | 0.017303 | 0.055679 | 30 | 30 | 30 | 30 | 30 | 44263.84 | 7801 | 7801 | 7711 | 7708 | 7719 | Au-Ag Alloy (Rob Chapman UoL) | Au-Ag Alloy (Rob Chapman UoL) | HgS | Cu_metal | Pd_metal
RJC134_06_03 | 73 | 40 | 20 | 50 | 0 | 83.3571 | 16.5301 | 0.134804 | 0.029647 | 0.062648 | 100.114 | 0.087609 | 0.071165 | 0.115988 | 0.017377 | 0.058745 | 30 | 30 | 30 | 30 | 30 | 44263.84 | 7801 | 7801 | 7711 | 7708 | 7719 | Au-Ag Alloy (Rob Chapman UoL) | Au-Ag Alloy (Rob Chapman UoL) | HgS | Cu_metal | Pd_metal
RJC134_06_04 | 74 | 40 | 20 | 50 | 0 | 77.0972 | 22.3802 | 0.265662 | 0.039166 | 0.043966 | 99.8262 | 0.08716 | 0.06981 | 0.110686 | 0.017266 | 0.056516 | 30 | 30 | 30 | 30 | 30 | 44263.84 | 7801 | 7801 | 7711 | 7708 | 7719 | Au-Ag Alloy (Rob Chapman UoL) | Au-Ag Alloy (Rob Chapman UoL) | HgS | Cu_metal | Pd_metal
RJC134_06_05 | 75 | 40 | 20 | 50 | 0 | 91.6564 | 7.10387 | 0.351605 | 0.056427 | 0.085629 | 99.2539 | 0.087663 | 0.074697 | 0.122979 | 0.017265 | 0.062068 | 30 | 30 | 30 | 30 | 30 | 44263.84 | 7801 | 7801 | 7711 | 7708 | 7719 | Au-Ag Alloy (Rob Chapman UoL) | Au-Ag Alloy (Rob Chapman UoL) | HgS | Cu_metal | Pd_metal
RJC134_06_06 | 76 | 40 | 20 | 50 | 0 | 74.8797 | 24.4738 | 0.041417 | 0.022846 | 0.065279 | 99.483 | 0.08698 | 0.06766 | 0.110434 | 0.017441 | 0.055203 | 30 | 30 | 30 | 30 | 30 | 44263.84 | 7801 | 7801 | 7711 | 7708 | 7719 | Au-Ag Alloy (Rob Chapman UoL) | Au-Ag Alloy (Rob Chapman UoL) | HgS | Cu_metal | Pd_metal
RJC134_06_07 | 77 | 40 | 20 | 50 | 0 | 74.1582 | 25.7266 | 0.025076 | 0.018759 | 0.111389 | 100.04 | 0.087444 | 0.069446 | 0.108878 | 0.017416 | 0.053237 | 30 | 30 | 30 | 30 | 30 | 44263.84 | 7801 | 7801 | 7711 | 7708 | 7719 | Au-Ag Alloy (Rob Chapman UoL) | Au-Ag Alloy (Rob Chapman UoL) | HgS | Cu_metal | Pd_metal
RJC134_06_08 | 78 | 40 | 20 | 50 | 0 | 81.0799 | 18.574 | 0.035101 | 0.03188 | 0.065112 | 99.7859 | 0.086934 | 0.070824 | 0.113726 | 0.017378 | 0.058468 | 30 | 30 | 30 | 30 | 30 | 44263.84 | 7801 | 7801 | 7711 | 7708 | 7719 | Au-Ag Alloy (Rob Chapman UoL) | Au-Ag Alloy (Rob Chapman UoL) | HgS | Cu_metal | Pd_metal
RJC134_06_09 | 79 | 40 | 20 | 50 | 0 | 89.4971 | 9.8611 | 0.625679 | 0.047542 | 0.118419 | 100.15 | 0.087777 | 0.076144 | 0.120647 | 0.017341 | 0.06029 | 30 | 30 | 30 | 30 | 30 | 44263.85 | 7801 | 7801 | 7711 | 7708 | 7719 | Au-Ag Alloy (Rob Chapman UoL) | Au-Ag Alloy (Rob Chapman UoL) | HgS | Cu_metal | Pd_metal
RJC134_06_10 | 80 | 40 | 20 | 50 | 0 | 68.0226 | 31.1667 | 0.218466 | 0.014556 | 0.03742 | 99.4597 | 0.086975 | 0.065807 | 0.106825 | 0.017454 | 0.053457 | 30 | 30 | 30 | 30 | 30 | 44263.85 | 7801 | 7801 | 7711 | 7708 | 7719 | Au-Ag Alloy (Rob Chapman UoL) | Au-Ag Alloy (Rob Chapman UoL) | HgS | Cu_metal | Pd_metal
RJC134_06_11 | 81 | 40 | 20 | 50 | 0 | 69.2901 | 29.9962 | 0.54044 | 0.020349 | 0.057669 | 99.9048 | 0.086854 | 0.067351 | 0.105921 | 0.017404 | 0.054052 | 30 | 30 | 30 | 30 | 30 | 44263.85 | 7801 | 7801 | 7711 | 7708 | 7719 | Au-Ag Alloy (Rob Chapman UoL) | Au-Ag Alloy (Rob Chapman UoL) | HgS | Cu_metal | Pd_metal
RJC134_06_12 | 82 | 40 | 20 | 50 | 0 | 88.6818 | 10.8947 | 0.140345 | 0.036999 | 0.133346 | 99.8872 | 0.087904 | 0.073958 | 0.119608 | 0.017331 | 0.057607 | 30 | 30 | 30 | 30 | 30 | 44263.85 | 7801 | 7801 | 7711 | 7708 | 7719 | Au-Ag Alloy (Rob Chapman UoL) | Au-Ag Alloy (Rob Chapman UoL) | HgS | Cu_metal | Pd_metal
RJC134_06_13 | 83 | 40 | 20 | 50 | 0 | 69.724 | 29.5734 | 0.205799 | 0.020535 | 0.080236 | 99.604 | 0.086327 | 0.066354 | 0.106105 | 0.017418 | 0.054216 | 30 | 30 | 30 | 30 | 30 | 44263.85 | 7801 | 7801 | 7711 | 7708 | 7719 | Au-Ag Alloy (Rob Chapman UoL) | Au-Ag Alloy (Rob Chapman UoL) | HgS | Cu_metal | Pd_metal
RJC134_06_14 | 84 | 40 | 20 | 50 | 0 | 75.6238 | 23.8326 | 0.285534 | 0.020357 | 0.038553 | 99.8008 | 0.087434 | 0.068747 | 0.110178 | 0.017332 | 0.056885 | 30 | 30 | 30 | 30 | 30 | 44263.85 | 7801 | 7801 | 7711 | 7708 | 7719 | Au-Ag Alloy (Rob Chapman UoL) | Au-Ag Alloy (Rob Chapman UoL) | HgS | Cu_metal | Pd_metal
RJC134_06_15 | 85 | 40 | 20 | 50 | 0 | 69.1234 | 30.3244 | 0.026506 | 0.029333 | 0.054526 | 99.5582 | 0.086544 | 0.06635 | 0.107618 | 0.017325 | 0.053637 | 30 | 30 | 30 | 30 | 30 | 44263.85 | 7801 | 7801 | 7711 | 7708 | 7719 | Au-Ag Alloy (Rob Chapman UoL) | Au-Ag Alloy (Rob Chapman UoL) | HgS | Cu_metal | Pd_metal
RJC134_06_16 | 86 | 40 | 20 | 50 | 0 | 66.7319 | 32.4728 | 0.381099 | 0.030281 | 0.015093 | 99.6312 | 0.086857 | 0.065982 | 0.105295 | 0.017389 | 0.054961 | 30 | 30 | 30 | 30 | 30 | 44263.85 | 7801 | 7801 | 7711 | 7708 | 7719 | Au-Ag Alloy (Rob Chapman UoL) | Au-Ag Alloy (Rob Chapman UoL) | HgS | Cu_metal | Pd_metal
RJC134_06_17 | 87 | 40 | 20 | 50 | 0 | 87.827 | 10.6609 | 0.899861 | 0.038752 | 0.053941 | 99.4804 | 0.087912 | 0.07417 | 0.120099 | 0.017325 | 0.061067 | 30 | 30 | 30 | 30 | 30 | 44263.85 | 7801 | 7801 | 7711 | 7708 | 7719 | Au-Ag Alloy (Rob Chapman UoL) | Au-Ag Alloy (Rob Chapman UoL) | HgS | Cu_metal | Pd_metal
RJC134_06_18 | 88 | 40 | 20 | 50 | 0 | 80.4536 | 18.8466 | 0.200879 | 0.037149 | 0.047504 | 99.5857 | 0.086821 | 0.071443 | 0.113637 | 0.017282 | 0.057266 | 30 | 30 | 30 | 30 | 30 | 44263.86 | 7801 | 7801 | 7711 | 7708 | 7719 | Au-Ag Alloy (Rob Chapman UoL) | Au-Ag Alloy (Rob Chapman UoL) | HgS | Cu_metal | Pd_metal
RJC134_06_19 | 89 | 40 | 20 | 50 | 0 | 87.4597 | 11.365 | 0.731551 | 0.033872 | 0.133582 | 99.7238 | 0.087304 | 0.07366 | 0.114959 | 0.017325 | 0.057492 | 30 | 30 | 30 | 30 | 30 | 44263.86 | 7801 | 7801 | 7711 | 7708 | 7719 | Au-Ag Alloy (Rob Chapman UoL) | Au-Ag Alloy (Rob Chapman UoL) | HgS | Cu_metal | Pd_metal
RJC134_06_20 | 90 | 40 | 20 | 50 | 0 | 83.8276 | 15.8885 | -0.01504 | 0.022317 | 0.093223 | 99.8166 | 0.087392 | 0.072225 | 0.114996 | 0.0174 | 0.055949 | 30 | 30 | 30 | 30 | 30 | 44263.86 | 7801 | 7801 | 7711 | 7708 | 7719 | Au-Ag Alloy (Rob Chapman UoL) | Au-Ag Alloy (Rob Chapman UoL) | HgS | Cu_metal | Pd_metal
RJC134_06_21 | 91 | 40 | 20 | 50 | 0 | 55.854 | 42.8175 | 0.158953 | 0.004323 | 0.024662 | 98.8594 | 0.086525 | 0.061521 | 0.102001 | 0.017537 | 0.051441 | 30 | 30 | 30 | 30 | 30 | 44263.86 | 7801 | 7801 | 7711 | 7708 | 7719 | Au-Ag Alloy (Rob Chapman UoL) | Au-Ag Alloy (Rob Chapman UoL) | HgS | Cu_metal | Pd_metal
RJC134_06_22 | 92 | 40 | 20 | 50 | 0 | 91.4534 | 7.80001 | 0.14947 | 0.040789 | 0.070805 | 99.5144 | 0.087548 | 0.076408 | 0.117799 | 0.017337 | 0.060388 | 30 | 30 | 30 | 30 | 30 | 44263.86 | 7801 | 7801 | 7711 | 7708 | 7719 | Au-Ag Alloy (Rob Chapman UoL) | Au-Ag Alloy (Rob Chapman UoL) | HgS | Cu_metal | Pd_metal
RJC134_06_23 | 93 | 40 | 20 | 50 | 0 | 84.4857 | 14.0914 | 1.33704 | 0.016379 | 0.062845 | 99.9934 | 0.087506 | 0.073957 | 0.116256 | 0.017405 | 0.059469 | 30 | 30 | 30 | 30 | 30 | 44263.86 | 7801 | 7801 | 7711 | 7708 | 7719 | Au-Ag Alloy (Rob Chapman UoL) | Au-Ag Alloy (Rob Chapman UoL) | HgS | Cu_metal | Pd_metal
RJC134_06_24 | 94 | 40 | 20 | 50 | 0 | 90.2871 | 9.34392 | 0.179371 | 0.06205 | 0.090735 | 99.9632 | 0.088313 | 0.075919 | 0.1194 | 0.017326 | 0.057976 | 30 | 30 | 30 | 30 | 30 | 44263.86 | 7801 | 7801 | 7711 | 7708 | 7719 | Au-Ag Alloy (Rob Chapman UoL) | Au-Ag Alloy (Rob Chapman UoL) | HgS | Cu_metal | Pd_metal
RJC134_06_25 | 95 | 40 | 20 | 50 | 0 | 81.2015 | 18.4793 | 0.079079 | 0.04712 | 0.04828 | 99.8553 | 0.087251 | 0.070836 | 0.115748 | 0.017302 | 0.057715 | 30 | 30 | 30 | 30 | 30 | 44263.86 | 7801 | 7801 | 7711 | 7708 | 7719 | Au-Ag Alloy (Rob Chapman UoL) | Au-Ag Alloy (Rob Chapman UoL) | HgS | Cu_metal | Pd_metal
RJC134_07_01 | 96 | 40 | 20 | 50 | 0 | 87.793 | 11.643 | -0.0185 | 0.048606 | 0.050968 | 99.5171 | 0.088071 | 0.075611 | 0.119971 | 0.017297 | 0.059611 | 30 | 30 | 30 | 30 | 30 | 44263.86 | 7801 | 7801 | 7711 | 7708 | 7719 | Au-Ag Alloy (Rob Chapman UoL) | Au-Ag Alloy (Rob Chapman UoL) | HgS | Cu_metal | Pd_metal
RJC134_07_02 | 97 | 40 | 20 | 50 | 0 | 70.5441 | 28.8755 | 0.336865 | 0.030261 | 0.064179 | 99.8509 | 0.086772 | 0.067862 | 0.105952 | 0.017418 | 0.054853 | 30 | 30 | 30 | 30 | 30 | 44263.87 | 7801 | 7801 | 7711 | 7708 | 7719 | Au-Ag Alloy (Rob Chapman UoL) | Au-Ag Alloy (Rob Chapman UoL) | HgS | Cu_metal | Pd_metal
RJC134_07_03 | 98 | 40 | 20 | 50 | 0 | 75.0012 | 23.5564 | 1.001 | 0.041927 | 0.071904 | 99.6724 | 0.086626 | 0.070225 | 0.108366 | 0.017351 | 0.055982 | 30 | 30 | 30 | 30 | 30 | 44263.87 | 7801 | 7801 | 7711 | 7708 | 7719 | Au-Ag Alloy (Rob Chapman UoL) | Au-Ag Alloy (Rob Chapman UoL) | HgS | Cu_metal | Pd_metal
RJC134_07_04 | 99 | 40 | 20 | 50 | 0 | 74.9836 | 22.9337 | 1.85012 | 0.027764 | 0.051334 | 99.8465 | 0.086734 | 0.070985 | 0.11162 | 0.017341 | 0.056347 | 30 | 30 | 30 | 30 | 30 | 44263.87 | 7801 | 7801 | 7711 | 7708 | 7719 | Au-Ag Alloy (Rob Chapman UoL) | Au-Ag Alloy (Rob Chapman UoL) | HgS | Cu_metal | Pd_metal
RJC134_07_05 | 100 | 40 | 20 | 50 | 0 | 79.2668 | 19.7104 | 0.180492 | 0.019367 | 0.02019 | 99.1972 | 0.086762 | 0.070223 | 0.111683 | 0.01741 | 0.058394 | 30 | 30 | 30 | 30 | 30 | 44263.87 | 7801 | 7801 | 7711 | 7708 | 7719 | Au-Ag Alloy (Rob Chapman UoL) | Au-Ag Alloy (Rob Chapman UoL) | HgS | Cu_metal | Pd_metal
RJC134_07_06 | 101 | 40 | 20 | 50 | 0 | 66.6912 | 31.375 | 0.06723 | 0.038687 | 0.075538 | 98.2476 | 0.086328 | 0.065468 | 0.105888 | 0.017355 | 0.053944 | 30 | 30 | 30 | 30 | 30 | 44263.87 | 7801 | 7801 | 7711 | 7708 | 7719 | Au-Ag Alloy (Rob Chapman UoL) | Au-Ag Alloy (Rob Chapman UoL) | HgS | Cu_metal | Pd_metal
RJC134_07_07 | 102 | 40 | 20 | 50 | 0 | 78.2338 | 21.1524 | 0.049617 | 0.042029 | 0.081969 | 99.5598 | 0.087479 | 0.071522 | 0.113098 | 0.017413 | 0.056212 | 30 | 30 | 30 | 30 | 30 | 44263.87 | 7801 | 7801 | 7711 | 7708 | 7719 | Au-Ag Alloy (Rob Chapman UoL) | Au-Ag Alloy (Rob Chapman UoL) | HgS | Cu_metal | Pd_metal
RJC134_07_08 | 103 | 40 | 20 | 50 | 0 | 57.2565 | 41.3272 | 0.442922 | 0.022538 | 0.017604 | 99.0668 | 0.086459 | 0.063449 | 0.097487 | 0.017396 | 0.052866 | 30 | 30 | 30 | 30 | 30 | 44263.87 | 7801 | 7801 | 7711 | 7708 | 7719 | Au-Ag Alloy (Rob Chapman UoL) | Au-Ag Alloy (Rob Chapman UoL) | HgS | Cu_metal | Pd_metal
RJC134_07_09 | 104 | 40 | 20 | 50 | 0 | 67.7428 | 31.3895 | 0.143522 | 0.032885 | 0.040358 | 99.349 | 0.086535 | 0.066275 | 0.105658 | 0.017337 | 0.055352 | 30 | 30 | 30 | 30 | 30 | 44263.87 | 7801 | 7801 | 7711 | 7708 | 7719 | Au-Ag Alloy (Rob Chapman UoL) | Au-Ag Alloy (Rob Chapman UoL) | HgS | Cu_metal | Pd_metal
RJC134_07_10 | 105 | 40 | 20 | 50 | 0 | 67.7189 | 31.0285 | 0.272642 | 0.035639 | 0.051227 | 99.1069 | 0.086698 | 0.0664 | 0.103558 | 0.017261 | 0.053505 | 30 | 30 | 30 | 30 | 30 | 44263.87 | 7801 | 7801 | 7711 | 7708 | 7719 | Au-Ag Alloy (Rob Chapman UoL) | Au-Ag Alloy (Rob Chapman UoL) | HgS | Cu_metal | Pd_metal
RJC134_07_11 | 106 | 40 | 20 | 50 | 0 | 75.8082 | 22.5298 | 0.098799 | 0.029115 | 0.093178 | 98.5592 | 0.087034 | 0.0673 | 0.108935 | 0.017402 | 0.055301 | 30 | 30 | 30 | 30 | 30 | 44263.87 | 7801 | 7801 | 7711 | 7708 | 7719 | Au-Ag Alloy (Rob Chapman UoL) | Au-Ag Alloy (Rob Chapman UoL) | HgS | Cu_metal | Pd_metal
RJC134_07_12 | 107 | 40 | 20 | 50 | 0 | 71.6211 | 27.1715 | 0.97568 | 0.032579 | 0.034058 | 99.8349 | 0.087303 | 0.06772 | 0.109536 | 0.017414 | 0.055383 | 30 | 30 | 30 | 30 | 30 | 44263.88 | 7801 | 7801 | 7711 | 7708 | 7719 | Au-Ag Alloy (Rob Chapman UoL) | Au-Ag Alloy (Rob Chapman UoL) | HgS | Cu_metal | Pd_metal
RJC134_07_13 | 108 | 40 | 20 | 50 | 0 | 73.1307 | 26.3686 | 0.083519 | 0.017589 | 0.027438 | 99.6278 | 0.087372 | 0.068568 | 0.109778 | 0.017411 | 0.056648 | 30 | 30 | 30 | 30 | 30 | 44263.88 | 7801 | 7801 | 7711 | 7708 | 7719 | Au-Ag Alloy (Rob Chapman UoL) | Au-Ag Alloy (Rob Chapman UoL) | HgS | Cu_metal | Pd_metal
RJC134_07_14 | 109 | 40 | 20 | 50 | 0 | 74.7156 | 23.3755 | 1.14639 | 0.042362 | 0.089564 | 99.3694 | 0.087384 | 0.068316 | 0.107488 | 0.017277 | 0.055121 | 30 | 30 | 30 | 30 | 30 | 44263.88 | 7801 | 7801 | 7711 | 7708 | 7719 | Au-Ag Alloy (Rob Chapman UoL) | Au-Ag Alloy (Rob Chapman UoL) | HgS | Cu_metal | Pd_metal
RJC134_07_15 | 110 | 40 | 20 | 50 | 0 | 75.3098 | 24.466 | 0.330035 | 0.033687 | 0.119209 | 100.259 | 0.087471 | 0.069387 | 0.108431 | 0.017404 | 0.055092 | 30 | 30 | 30 | 30 | 30 | 44263.88 | 7801 | 7801 | 7711 | 7708 | 7719 | Au-Ag Alloy (Rob Chapman UoL) | Au-Ag Alloy (Rob Chapman UoL) | HgS | Cu_metal | Pd_metal
RJC134_07_16 | 111 | 40 | 20 | 50 | 0 | 67.8698 | 31.3525 | 0.625548 | 0.041239 | 0.043993 | 99.9331 | 0.086417 | 0.067364 | 0.10571 | 0.017401 | 0.053629 | 30 | 30 | 30 | 30 | 30 | 44263.88 | 7801 | 7801 | 7711 | 7708 | 7719 | Au-Ag Alloy (Rob Chapman UoL) | Au-Ag Alloy (Rob Chapman UoL) | HgS | Cu_metal | Pd_metal
RJC134_07_17 | 112 | 40 | 20 | 50 | 0 | 81.0654 | 17.9784 | 0.241569 | 0.043972 | 0.043841 | 99.3732 | 0.087512 | 0.072154 | 0.112415 | 0.017331 | 0.056579 | 30 | 30 | 30 | 30 | 30 | 44263.88 | 7801 | 7801 | 7711 | 7708 | 7719 | Au-Ag Alloy (Rob Chapman UoL) | Au-Ag Alloy (Rob Chapman UoL) | HgS | Cu_metal | Pd_metal
RJC134_07_18 | 113 | 40 | 20 | 50 | 0 | 74.5463 | 24.1663 | 0.767457 | 0.022788 | 0.038445 | 99.5412 | 0.087145 | 0.069427 | 0.109522 | 0.01736 | 0.055435 | 30 | 30 | 30 | 30 | 30 | 44263.88 | 7801 | 7801 | 7711 | 7708 | 7719 | Au-Ag Alloy (Rob Chapman UoL) | Au-Ag Alloy (Rob Chapman UoL) | HgS | Cu_metal | Pd_metal
RJC134_07_19 | 114 | 40 | 20 | 50 | 0 | 67.5383 | 31.6586 | -0.04604 | 0.02567 | 0.050461 | 99.2269 | 0.086733 | 0.06608 | 0.106914 | 0.017391 | 0.05337 | 30 | 30 | 30 | 30 | 30 | 44263.88 | 7801 | 7801 | 7711 | 7708 | 7719 | Au-Ag Alloy (Rob Chapman UoL) | Au-Ag Alloy (Rob Chapman UoL) | HgS | Cu_metal | Pd_metal
RJC134_07_20 | 115 | 40 | 20 | 50 | 0 | 80.3813 | 19.6827 | 0.100199 | 0.025201 | 0.071187 | 100.261 | 0.087332 | 0.069162 | 0.114993 | 0.017381 | 0.05702 | 30 | 30 | 30 | 30 | 30 | 44263.88 | 7801 | 7801 | 7711 | 7708 | 7719 | Au-Ag Alloy (Rob Chapman UoL) | Au-Ag Alloy (Rob Chapman UoL) | HgS | Cu_metal | Pd_metal
RJC134_07_21 | 116 | 40 | 20 | 50 | 0 | 77.1324 | 22.5319 | 0.110512 | 0.039557 | 0.073721 | 99.8881 | 0.087694 | 0.070596 | 0.110414 | 0.017365 | 0.054995 | 30 | 30 | 30 | 30 | 30 | 44263.89 | 7801 | 7801 | 7711 | 7708 | 7719 | Au-Ag Alloy (Rob Chapman UoL) | Au-Ag Alloy (Rob Chapman UoL) | HgS | Cu_metal | Pd_metal
RJC134_07_22 | 117 | 40 | 20 | 50 | 0 | 84.0454 | 15.5131 | 0.164414 | 0.02718 | 0.044524 | 99.7946 | 0.087776 | 0.072265 | 0.116695 | 0.017386 | 0.058579 | 30 | 30 | 30 | 30 | 30 | 44263.89 | 7801 | 7801 | 7711 | 7708 | 7719 | Au-Ag Alloy (Rob Chapman UoL) | Au-Ag Alloy (Rob Chapman UoL) | HgS | Cu_metal | Pd_metal
RJC134_07_23 | 118 | 40 | 20 | 50 | 0 | 76.6798 | 22.9452 | 0.309563 | 0.042413 | 0.041303 | 100.018 | 0.08731 | 0.068959 | 0.110732 | 0.017278 | 0.056098 | 30 | 30 | 30 | 30 | 30 | 44263.89 | 7801 | 7801 | 7711 | 7708 | 7719 | Au-Ag Alloy (Rob Chapman UoL) | Au-Ag Alloy (Rob Chapman UoL) | HgS | Cu_metal | Pd_metal
RJC134_07_24 | 119 | 40 | 20 | 50 | 0 | 69.4922 | 29.8472 | 0.24815 | 0.019303 | 0.078316 | 99.6852 | 0.087032 | 0.068342 | 0.110181 | 0.017414 | 0.052297 | 30 | 30 | 30 | 30 | 30 | 44263.89 | 7801 | 7801 | 7711 | 7708 | 7719 | Au-Ag Alloy (Rob Chapman UoL) | Au-Ag Alloy (Rob Chapman UoL) | HgS | Cu_metal | Pd_metal
RJC134_07_25 | 120 | 40 | 20 | 50 | 0 | 71.2177 | 26.8243 | 1.74587 | 0.024768 | 0.064915 | 99.8775 | 0.086912 | 0.067542 | 0.109733 | 0.017437 | 0.055369 | 30 | 30 | 30 | 30 | 30 | 44263.89 | 7801 | 7801 | 7711 | 7708 | 7719 | Au-Ag Alloy (Rob Chapman UoL) | Au-Ag Alloy (Rob Chapman UoL) | HgS | Cu_metal | Pd_metal
RJC134_08_01 | 121 | 40 | 20 | 50 | 0 | 70.1702 | 29.0487 | 0.061674 | 0.03714 | 0.090232 | 99.4079 | 0.087119 | 0.067719 | 0.108824 | 0.017278 | 0.053446 | 30 | 30 | 30 | 30 | 30 | 44263.89 | 7801 | 7801 | 7711 | 7708 | 7719 | Au-Ag Alloy (Rob Chapman UoL) | Au-Ag Alloy (Rob Chapman UoL) | HgS | Cu_metal | Pd_metal
RJC134_08_02 | 122 | 40 | 20 | 50 | 0 | 72.0943 | 27.2706 | 0.349331 | 0.022751 | 0.040824 | 99.7779 | 0.086739 | 0.067644 | 0.106872 | 0.017371 | 0.054677 | 30 | 30 | 30 | 30 | 30 | 44263.89 | 7801 | 7801 | 7711 | 7708 | 7719 | Au-Ag Alloy (Rob Chapman UoL) | Au-Ag Alloy (Rob Chapman UoL) | HgS | Cu_metal | Pd_metal
RJC134_08_03 | 123 | 40 | 20 | 50 | 0 | 91.8767 | 7.45928 | 0.11497 | 0.302159 | 0.099951 | 99.8531 | 0.087983 | 0.075015 | 0.120877 | 0.017365 | 0.059806 | 30 | 30 | 30 | 30 | 30 | 44263.89 | 7801 | 7801 | 7711 | 7708 | 7719 | Au-Ag Alloy (Rob Chapman UoL) | Au-Ag Alloy (Rob Chapman UoL) | HgS | Cu_metal | Pd_metal
RJC134_08_04 | 124 | 40 | 20 | 50 | 0 | 82.3534 | 17.4426 | 0.039219 | 0.043899 | 0.040095 | 99.9192 | 0.087739 | 0.072095 | 0.112933 | 0.017319 | 0.058771 | 30 | 30 | 30 | 30 | 30 | 44263.89 | 7801 | 7801 | 7711 | 7708 | 7719 | Au-Ag Alloy (Rob Chapman UoL) | Au-Ag Alloy (Rob Chapman UoL) | HgS | Cu_metal | Pd_metal
RJC134_08_05 | 125 | 40 | 20 | 50 | 0 | 76.5662 | 23.1276 | 0.02238 | 0.030858 | 0.012205 | 99.7592 | 0.087124 | 0.069801 | 0.109842 | 0.017364 | 0.054551 | 30 | 30 | 30 | 30 | 30 | 44263.9 | 7801 | 7801 | 7711 | 7708 | 7719 | Au-Ag Alloy (Rob Chapman UoL) | Au-Ag Alloy (Rob Chapman UoL) | HgS | Cu_metal | Pd_metal
RJC134_08_06 | 126 | 40 | 20 | 50 | 0 | 81.5513 | 17.7977 | 0.66707 | 0.029549 | 0.102586 | 100.148 | 0.087191 | 0.071164 | 0.111955 | 0.017247 | 0.057621 | 30 | 30 | 30 | 30 | 30 | 44263.9 | 7801 | 7801 | 7711 | 7708 | 7719 | Au-Ag Alloy (Rob Chapman UoL) | Au-Ag Alloy (Rob Chapman UoL) | HgS | Cu_metal | Pd_metal
RJC134_08_07 | 127 | 40 | 20 | 50 | 0 | 83.4484 | 15.8342 | 1.08574 | 0.030746 | 0.07214 | 100.471 | 0.087545 | 0.073064 | 0.114434 | 0.017292 | 0.057806 | 30 | 30 | 30 | 30 | 30 | 44263.9 | 7801 | 7801 | 7711 | 7708 | 7719 | Au-Ag Alloy (Rob Chapman UoL) | Au-Ag Alloy (Rob Chapman UoL) | HgS | Cu_metal | Pd_metal
RJC134_08_08 | 128 | 40 | 20 | 50 | 0 | 63.4764 | 35.7592 | 0.211095 | 0.032634 | 0.029935 | 99.5092 | 0.086351 | 0.064866 | 0.102018 | 0.017295 | 0.052866 | 30 | 30 | 30 | 30 | 30 | 44263.9 | 7801 | 7801 | 7711 | 7708 | 7719 | Au-Ag Alloy (Rob Chapman UoL) | Au-Ag Alloy (Rob Chapman UoL) | HgS | Cu_metal | Pd_metal
RJC134_08_09 | 129 | 40 | 20 | 50 | 0 | 70.6207 | 28.2399 | 0.034556 | 0.021159 | 0.102242 | 99.0185 | 0.086998 | 0.067298 | 0.107752 | 0.017372 | 0.053085 | 30 | 30 | 30 | 30 | 30 | 44263.9 | 7801 | 7801 | 7711 | 7708 | 7719 | Au-Ag Alloy (Rob Chapman UoL) | Au-Ag Alloy (Rob Chapman UoL) | HgS | Cu_metal | Pd_metal
RJC134_08_10 | 130 | 40 | 20 | 50 | 0 | 74.8131 | 24.3076 | 0.32705 | 0.035051 | 0.091674 | 99.5744 | 0.087252 | 0.070178 | 0.108705 | 0.017324 | 0.054499 | 30 | 30 | 30 | 30 | 30 | 44263.9 | 7801 | 7801 | 7711 | 7708 | 7719 | Au-Ag Alloy (Rob Chapman UoL) | Au-Ag Alloy (Rob Chapman UoL) | HgS | Cu_metal | Pd_metal
RJC134_08_11 | 131 | 40 | 20 | 50 | 0 | 67.8168 | 31.5262 | -0.03132 | 0.02877 | 0.042135 | 99.3826 | 0.086507 | 0.066318 | 0.108524 | 0.01737 | 0.053954 | 30 | 30 | 30 | 30 | 30 | 44263.9 | 7801 | 7801 | 7711 | 7708 | 7719 | Au-Ag Alloy (Rob Chapman UoL) | Au-Ag Alloy (Rob Chapman UoL) | HgS | Cu_metal | Pd_metal
RJC134_08_12 | 132 | 40 | 20 | 50 | 0 | 81.892 | 17.3592 | 0.222976 | 0.0425 | 0.112649 | 99.6293 | 0.087438 | 0.073726 | 0.116101 | 0.017301 | 0.056559 | 30 | 30 | 30 | 30 | 30 | 44263.9 | 7801 | 7801 | 7711 | 7708 | 7719 | Au-Ag Alloy (Rob Chapman UoL) | Au-Ag Alloy (Rob Chapman UoL) | HgS | Cu_metal | Pd_metal
RJC134_08_13 | 133 | 40 | 20 | 50 | 0 | 89.4357 | 9.96057 | -0.04413 | 0.063529 | 0.024138 | 99.4398 | 0.08808 | 0.073559 | 0.121816 | 0.017409 | 0.060459 | 30 | 30 | 30 | 30 | 30 | 44263.9 | 7801 | 7801 | 7711 | 7708 | 7719 | Au-Ag Alloy (Rob Chapman UoL) | Au-Ag Alloy (Rob Chapman UoL) | HgS | Cu_metal | Pd_metal
RJC134_08_14 | 134 | 40 | 20 | 50 | 0 | 68.366 | 30.0839 | 1.11005 | 0.020945 | 0.002599 | 99.5835 | 0.086573 | 0.068342 | 0.105144 | 0.017364 | 0.055594 | 30 | 30 | 30 | 30 | 30 | 44263.91 | 7801 | 7801 | 7711 | 7708 | 7719 | Au-Ag Alloy (Rob Chapman UoL) | Au-Ag Alloy (Rob Chapman UoL) | HgS | Cu_metal | Pd_metal
RJC134_08_15 | 135 | 40 | 20 | 50 | 0 | 67.3958 | 31.8258 | 0.022198 | 0.040029 | 0.079712 | 99.3636 | 0.086628 | 0.065488 | 0.10717 | 0.017388 | 0.052961 | 30 | 30 | 30 | 30 | 30 | 44263.91 | 7801 | 7801 | 7711 | 7708 | 7719 | Au-Ag Alloy (Rob Chapman UoL) | Au-Ag Alloy (Rob Chapman UoL) | HgS | Cu_metal | Pd_metal
RJC134_08_16 | 136 | 40 | 20 | 50 | 0 | 92.966 | 6.57151 | 0.276525 | 0.056285 | 0.055312 | 99.9257 | 0.088025 | 0.077746 | 0.12268 | 0.017358 | 0.060817 | 30 | 30 | 30 | 30 | 30 | 44263.91 | 7801 | 7801 | 7711 | 7708 | 7719 | Au-Ag Alloy (Rob Chapman UoL) | Au-Ag Alloy (Rob Chapman UoL) | HgS | Cu_metal | Pd_metal
RJC134_08_17 | 137 | 40 | 20 | 50 | 0 | 74.2635 | 25.3455 | 0.272513 | 0.021897 | 0.051919 | 99.9553 | 0.087107 | 0.069041 | 0.11043 | 0.017421 | 0.055079 | 30 | 30 | 30 | 30 | 30 | 44263.91 | 7801 | 7801 | 7711 | 7708 | 7719 | Au-Ag Alloy (Rob Chapman UoL) | Au-Ag Alloy (Rob Chapman UoL) | HgS | Cu_metal | Pd_metal
RJC134_08_18 | 138 | 40 | 20 | 50 | 0 | 68.6197 | 30.6043 | 0.086398 | 0.047054 | 0.082144 | 99.4396 | 0.08671 | 0.066386 | 0.107237 | 0.017283 | 0.053442 | 30 | 30 | 30 | 30 | 30 | 44263.91 | 7801 | 7801 | 7711 | 7708 | 7719 | Au-Ag Alloy (Rob Chapman UoL) | Au-Ag Alloy (Rob Chapman UoL) | HgS | Cu_metal | Pd_metal
RJC134_08_19 | 139 | 40 | 20 | 50 | 0 | 73.5326 | 26.2332 | 0.036226 | 0.018623 | 0.044201 | 99.8649 | 0.086923 | 0.067552 | 0.109083 | 0.017439 | 0.055663 | 30 | 30 | 30 | 30 | 30 | 44263.91 | 7801 | 7801 | 7711 | 7708 | 7719 | Au-Ag Alloy (Rob Chapman UoL) | Au-Ag Alloy (Rob Chapman UoL) | HgS | Cu_metal | Pd_metal
RJC134_08_20 | 140 | 40 | 20 | 50 | 0 | 91.0969 | 8.50893 | 0.056759 | 0.05241 | 0.04021 | 99.7552 | 0.088014 | 0.075829 | 0.121764 | 0.017393 | 0.061238 | 30 | 30 | 30 | 30 | 30 | 44263.91 | 7801 | 7801 | 7711 | 7708 | 7719 | Au-Ag Alloy (Rob Chapman UoL) | Au-Ag Alloy (Rob Chapman UoL) | HgS | Cu_metal | Pd_metal
RJC134_08_21 | 141 | 40 | 20 | 50 | 0 | 69.7875 | 28.8927 | 1.18123 | 0.013087 | 0.006879 | 99.8814 | 0.086933 | 0.068348 | 0.105846 | 0.017358 | 0.055409 | 30 | 30 | 30 | 30 | 30 | 44263.91 | 7801 | 7801 | 7711 | 7708 | 7719 | Au-Ag Alloy (Rob Chapman UoL) | Au-Ag Alloy (Rob Chapman UoL) | HgS | Cu_metal | Pd_metal
RJC134_08_22 | 142 | 40 | 20 | 50 | 0 | 78.7293 | 21.0313 | 0.129748 | 0.024746 | 0.017472 | 99.9325 | 0.087271 | 0.070352 | 0.110563 | 0.017384 | 0.058216 | 30 | 30 | 30 | 30 | 30 | 44263.91 | 7801 | 7801 | 7711 | 7708 | 7719 | Au-Ag Alloy (Rob Chapman UoL) | Au-Ag Alloy (Rob Chapman UoL) | HgS | Cu_metal | Pd_metal
RJC134_08_23 | 143 | 40 | 20 | 50 | 0 | 74.7076 | 24.7076 | 0.122426 | 0.030211 | 0.091496 | 99.6593 | 0.087303 | 0.069342 | 0.110904 | 0.01736 | 0.054497 | 30 | 30 | 30 | 30 | 30 | 44263.91 | 7801 | 7801 | 7711 | 7708 | 7719 | Au-Ag Alloy (Rob Chapman UoL) | Au-Ag Alloy (Rob Chapman UoL) | HgS | Cu_metal | Pd_metal
RJC134_08_24 | 144 | 40 | 20 | 50 | 0 | 85.3405 | 14.1657 | -0.03094 | 0.053447 | 0.050887 | 99.5796 | 0.087928 | 0.072657 | 0.118813 | 0.017317 | 0.058435 | 30 | 30 | 30 | 30 | 30 | 44263.92 | 7801 | 7801 | 7711 | 7708 | 7719 | Au-Ag Alloy (Rob Chapman UoL) | Au-Ag Alloy (Rob Chapman UoL) | HgS | Cu_metal | Pd_metal
RJC134_09_01 | 145 | 40 | 20 | 50 | 0 | 71.7291 | 27.6587 | 0.17659 | 0.020627 | 0.035197 | 99.6203 | 0.087145 | 0.067416 | 0.10832 | 0.017428 | 0.054974 | 30 | 30 | 30 | 30 | 30 | 44263.92 | 7801 | 7801 | 7711 | 7708 | 7719 | Au-Ag Alloy (Rob Chapman UoL) | Au-Ag Alloy (Rob Chapman UoL) | HgS | Cu_metal | Pd_metal
RJC134_09_02 | 146 | 40 | 20 | 50 | 0 | 74.0218 | 25.4371 | 0.158356 | 0.030822 | 0.012636 | 99.6607 | 0.08639 | 0.068793 | 0.107224 | 0.017388 | 0.056739 | 30 | 30 | 30 | 30 | 30 | 44263.92 | 7801 | 7801 | 7711 | 7708 | 7719 | Au-Ag Alloy (Rob Chapman UoL) | Au-Ag Alloy (Rob Chapman UoL) | HgS | Cu_metal | Pd_metal
RJC134_09_03 | 147 | 40 | 20 | 50 | 0 | 75.6289 | 24.2984 | 0.103806 | 0.038236 | 0.054781 | 100.124 | 0.086619 | 0.067407 | 0.109506 | 0.017324 | 0.053967 | 30 | 30 | 30 | 30 | 30 | 44263.92 | 7801 | 7801 | 7711 | 7708 | 7719 | Au-Ag Alloy (Rob Chapman UoL) | Au-Ag Alloy (Rob Chapman UoL) | HgS | Cu_metal | Pd_metal
RJC134_09_04 | 148 | 40 | 20 | 50 | 0 | 67.9752 | 31.902 | 0.190593 | 0.030921 | 0.040896 | 100.14 | 0.087067 | 0.067571 | 0.104237 | 0.017353 | 0.053862 | 30 | 30 | 30 | 30 | 30 | 44263.92 | 7801 | 7801 | 7711 | 7708 | 7719 | Au-Ag Alloy (Rob Chapman UoL) | Au-Ag Alloy (Rob Chapman UoL) | HgS | Cu_metal | Pd_metal
RJC134_09_05 | 149 | 40 | 20 | 50 | 0 | 73.8965 | 24.2155 | 1.746 | 0.027877 | 0.058479 | 99.9443 | 0.087183 | 0.06974 | 0.107605 | 0.017366 | 0.054884 | 30 | 30 | 30 | 30 | 30 | 44263.92 | 7801 | 7801 | 7711 | 7708 | 7719 | Au-Ag Alloy (Rob Chapman UoL) | Au-Ag Alloy (Rob Chapman UoL) | HgS | Cu_metal | Pd_metal
RJC134_09_06 | 150 | 40 | 20 | 50 | 0 | 78.7612 | 20.9671 | 0.253148 | 0.036107 | 0.088558 | 100.106 | 0.087265 | 0.071344 | 0.111871 | 0.017302 | 0.056008 | 30 | 30 | 30 | 30 | 30 | 44263.92 | 7801 | 7801 | 7711 | 7708 | 7719 | Au-Ag Alloy (Rob Chapman UoL) | Au-Ag Alloy (Rob Chapman UoL) | HgS | Cu_metal | Pd_metal
RJC134_09_07 | 151 | 40 | 20 | 50 | 0 | 73.7975 | 25.5752 | 0.131281 | 0.02706 | 0.048092 | 99.5791 | 0.087257 | 0.069978 | 0.108427 | 0.017336 | 0.055559 | 30 | 30 | 30 | 30 | 30 | 44263.92 | 7801 | 7801 | 7711 | 7708 | 7719 | Au-Ag Alloy (Rob Chapman UoL) | Au-Ag Alloy (Rob Chapman UoL) | HgS | Cu_metal | Pd_metal
RJC134_09_08 | 152 | 40 | 20 | 50 | 0 | 87.061 | 12.2931 | 0.236044 | 0.049678 | 0.056847 | 99.6967 | 0.086866 | 0.073371 | 0.118686 | 0.017332 | 0.060728 | 30 | 30 | 30 | 30 | 30 | 44263.92 | 7801 | 7801 | 7711 | 7708 | 7719 | Au-Ag Alloy (Rob Chapman UoL) | Au-Ag Alloy (Rob Chapman UoL) | HgS | Cu_metal | Pd_metal
RJC134_09_09 | 153 | 40 | 20 | 50 | 0 | 84.3291 | 14.7107 | 0.148933 | 0.026626 | 0.032097 | 99.2475 | 0.088122 | 0.074027 | 0.117709 | 0.017385 | 0.05855 | 30 | 30 | 30 | 30 | 30 | 44263.93 | 7801 | 7801 | 7711 | 7708 | 7719 | Au-Ag Alloy (Rob Chapman UoL) | Au-Ag Alloy (Rob Chapman UoL) | HgS | Cu_metal | Pd_metal
RJC134_09_10 | 154 | 40 | 20 | 50 | 0 | 87.5137 | 12.0119 | -0.04032 | 0.063286 | 0.04276 | 99.5914 | 0.08766 | 0.074333 | 0.119657 | 0.017428 | 0.059093 | 30 | 30 | 30 | 30 | 30 | 44263.93 | 7801 | 7801 | 7711 | 7708 | 7719 | Au-Ag Alloy (Rob Chapman UoL) | Au-Ag Alloy (Rob Chapman UoL) | HgS | Cu_metal | Pd_metal
RJC134_09_11 | 155 | 40 | 20 | 50 | 0 | 67.8463 | 31.0847 | 0.276796 | 0.02944 | 0.087897 | 99.3251 | 0.086083 | 0.066564 | 0.10445 | 0.017352 | 0.053742 | 30 | 30 | 30 | 30 | 30 | 44263.93 | 7801 | 7801 | 7711 | 7708 | 7719 | Au-Ag Alloy (Rob Chapman UoL) | Au-Ag Alloy (Rob Chapman UoL) | HgS | Cu_metal | Pd_metal
RJC134_09_12 | 156 | 40 | 20 | 50 | 0 | 76.5036 | 23.1133 | 0.063503 | 0.041081 | 0.033674 | 99.7551 | 0.087354 | 0.068072 | 0.110346 | 0.017274 | 0.05682 | 30 | 30 | 30 | 30 | 30 | 44263.93 | 7801 | 7801 | 7711 | 7708 | 7719 | Au-Ag Alloy (Rob Chapman UoL) | Au-Ag Alloy (Rob Chapman UoL) | HgS | Cu_metal | Pd_metal
RJC134_09_13 | 157 | 40 | 20 | 50 | 0 | 66.0484 | 32.9579 | 0.383231 | 0.023139 | 0.048287 | 99.461 | 0.086357 | 0.065932 | 0.105317 | 0.017322 | 0.05379 | 30 | 30 | 30 | 30 | 30 | 44263.93 | 7801 | 7801 | 7711 | 7708 | 7719 | Au-Ag Alloy (Rob Chapman UoL) | Au-Ag Alloy (Rob Chapman UoL) | HgS | Cu_metal | Pd_metal
RJC134_09_14 | 158 | 40 | 20 | 50 | 0 | 67.4816 | 31.919 | 0.592444 | 0.027449 | 0.035483 | 100.056 | 0.086626 | 0.068538 | 0.100971 | 0.017367 | 0.054703 | 30 | 30 | 30 | 30 | 30 | 44263.93 | 7801 | 7801 | 7711 | 7708 | 7719 | Au-Ag Alloy (Rob Chapman UoL) | Au-Ag Alloy (Rob Chapman UoL) | HgS | Cu_metal | Pd_metal
RJC134_09_15 | 159 | 40 | 20 | 50 | 0 | 63.3952 | 35.6266 | 0.112009 | 0.028452 | 0.059134 | 99.2214 | 0.086504 | 0.065478 | 0.104162 | 0.017373 | 0.053324 | 30 | 30 | 30 | 30 | 30 | 44263.93 | 7801 | 7801 | 7711 | 7708 | 7719 | Au-Ag Alloy (Rob Chapman UoL) | Au-Ag Alloy (Rob Chapman UoL) | HgS | Cu_metal | Pd_metal
RJC134_09_16 | 160 | 40 | 20 | 50 | 0 | 89.8959 | 9.20494 | 0.170056 | 0.052609 | 0.129296 | 99.4528 | 0.087481 | 0.075522 | 0.117924 | 0.017298 | 0.058624 | 30 | 30 | 30 | 30 | 30 | 44263.93 | 7801 | 7801 | 7711 | 7708 | 7719 | Au-Ag Alloy (Rob Chapman UoL) | Au-Ag Alloy (Rob Chapman UoL) | HgS | Cu_metal | Pd_metal
RJC134_09_17 | 161 | 40 | 20 | 50 | 0 | 78.4023 | 21.1402 | 0.19627 | 0.024065 | 0.016167 | 99.779 | 0.087305 | 0.068731 | 0.11178 | 0.017396 | 0.05804 | 30 | 30 | 30 | 30 | 30 | 44263.93 | 7801 | 7801 | 7711 | 7708 | 7719 | Au-Ag Alloy (Rob Chapman UoL) | Au-Ag Alloy (Rob Chapman UoL) | HgS | Cu_metal | Pd_metal
RJC134_09_18 | 162 | 40 | 20 | 50 | 0 | 86.9804 | 12.4906 | 0.059816 | 0.023254 | 0.09251 | 99.6466 | 0.087375 | 0.07281 | 0.115798 | 0.017396 | 0.059766 | 30 | 30 | 30 | 30 | 30 | 44263.94 | 7801 | 7801 | 7711 | 7708 | 7719 | Au-Ag Alloy (Rob Chapman UoL) | Au-Ag Alloy (Rob Chapman UoL) | HgS | Cu_metal | Pd_metal
RJC134_09_19 | 163 | 40 | 20 | 50 | 0 | 65.3406 | 33.7915 | 0.183733 | 0.025591 | 0.01375 | 99.3552 | 0.086781 | 0.066366 | 0.104447 | 0.017375 | 0.05373 | 30 | 30 | 30 | 30 | 30 | 44263.94 | 7801 | 7801 | 7711 | 7708 | 7719 | Au-Ag Alloy (Rob Chapman UoL) | Au-Ag Alloy (Rob Chapman UoL) | HgS | Cu_metal | Pd_metal
RJC134_09_20 | 164 | 40 | 20 | 50 | 0 | 74.7889 | 25.484 | 0.09508 | 0.030824 | 0.040084 | 100.439 | 0.086861 | 0.068488 | 0.108409 | 0.017426 | 0.055189 | 30 | 30 | 30 | 30 | 30 | 44263.94 | 7801 | 7801 | 7711 | 7708 | 7719 | Au-Ag Alloy (Rob Chapman UoL) | Au-Ag Alloy (Rob Chapman UoL) | HgS | Cu_metal | Pd_metal
RJC134_09_21 | 165 | 40 | 20 | 50 | 0 | 69.5066 | 28.6909 | 1.51803 | 0.028541 | 0.035548 | 99.7797 | 0.087007 | 0.066966 | 0.107917 | 0.0174 | 0.055813 | 30 | 30 | 30 | 30 | 30 | 44263.94 | 7801 | 7801 | 7711 | 7708 | 7719 | Au-Ag Alloy (Rob Chapman UoL) | Au-Ag Alloy (Rob Chapman UoL) | HgS | Cu_metal | Pd_metal
RJC134_09_22 | 166 | 40 | 20 | 50 | 0 | 73.5288 | 26.354 | 0.088622 | 0.023887 | 0.075189 | 100.07 | 0.08694 | 0.067369 | 0.112843 | 0.017387 | 0.054669 | 30 | 30 | 30 | 30 | 30 | 44263.94 | 7801 | 7801 | 7711 | 7708 | 7719 | Au-Ag Alloy (Rob Chapman UoL) | Au-Ag Alloy (Rob Chapman UoL) | HgS | Cu_metal | Pd_metal
RJC134_09_23 | 167 | 40 | 20 | 50 | 0 | 68.1423 | 30.6775 | 0.079396 | 0.028338 | 0.046546 | 98.9741 | 0.08679 | 0.068036 | 0.103571 | 0.017332 | 0.054486 | 30 | 30 | 30 | 30 | 30 | 44263.94 | 7801 | 7801 | 7711 | 7708 | 7719 | Au-Ag Alloy (Rob Chapman UoL) | Au-Ag Alloy (Rob Chapman UoL) | HgS | Cu_metal | Pd_metal
RJC134_09_24 | 168 | 40 | 20 | 50 | 0 | 68.9181 | 30.3122 | 0.194115 | 0.016331 | 0.050929 | 99.4916 | 0.086658 | 0.067352 | 0.108744 | 0.01748 | 0.05421 | 30 | 30 | 30 | 30 | 30 | 44263.94 | 7801 | 7801 | 7711 | 7708 | 7719 | Au-Ag Alloy (Rob Chapman UoL) | Au-Ag Alloy (Rob Chapman UoL) | HgS | Cu_metal | Pd_metal
RJC134_09_25 | 169 | 40 | 20 | 50 | 0 | 89.9322 | 9.26697 | 0.170804 | 0.040691 | 0.103894 | 99.5146 | 0.087875 | 0.074796 | 0.118025 | 0.017296 | 0.058821 | 30 | 30 | 30 | 30 | 30 | 44263.94 | 7801 | 7801 | 7711 | 7708 | 7719 | Au-Ag Alloy (Rob Chapman UoL) | Au-Ag Alloy (Rob Chapman UoL) | HgS | Cu_metal | Pd_metal
RJC134_09_26 | 170 | 40 | 20 | 50 | 0 | 75.1776 | 24.0189 | 0.312143 | 0.025517 | 0.030328 | 99.5645 | 0.087889 | 0.069482 | 0.109626 | 0.017392 | 0.057597 | 30 | 30 | 30 | 30 | 30 | 44263.94 | 7801 | 7801 | 7711 | 7708 | 7719 | Au-Ag Alloy (Rob Chapman UoL) | Au-Ag Alloy (Rob Chapman UoL) | HgS | Cu_metal | Pd_metal
RJC134_09_27 | 171 | 40 | 20 | 50 | 0 | 74.5888 | 24.84 | 0.046086 | 0.027058 | 0.069583 | 99.5714 | 0.08726 | 0.068332 | 0.110616 | 0.017413 | 0.057152 | 30 | 30 | 30 | 30 | 30 | 44263.95 | 7801 | 7801 | 7711 | 7708 | 7719 | Au-Ag Alloy (Rob Chapman UoL) | Au-Ag Alloy (Rob Chapman UoL) | HgS | Cu_metal | Pd_metal
RJC134_09_28 | 172 | 40 | 20 | 50 | 0 | 76.5844 | 22.7229 | 0.09549 | 0.035851 | 0.055284 | 99.4939 | 0.087302 | 0.070728 | 0.112257 | 0.017387 | 0.054987 | 30 | 30 | 30 | 30 | 30 | 44263.95 | 7801 | 7801 | 7711 | 7708 | 7719 | Au-Ag Alloy (Rob Chapman UoL) | Au-Ag Alloy (Rob Chapman UoL) | HgS | Cu_metal | Pd_metal
RJC134_09_29 | 173 | 40 | 20 | 50 | 0 | 83.9309 | 15.442 | 0.310208 | 0.04023 | 0.088244 | 99.8116 | 0.087327 | 0.071886 | 0.117042 | 0.017321 | 0.058049 | 30 | 30 | 30 | 30 | 30 | 44263.95 | 7801 | 7801 | 7711 | 7708 | 7719 | Au-Ag Alloy (Rob Chapman UoL) | Au-Ag Alloy (Rob Chapman UoL) | HgS | Cu_metal | Pd_metal
RJC134_09_30 | 174 | 40 | 20 | 50 | 0 | 91.7291 | 7.4728 | 0.149461 | 0.036739 | 0.070998 | 99.4591 | 0.087407 | 0.076969 | 0.121582 | 0.017334 | 0.060974 | 30 | 30 | 30 | 30 | 30 | 44263.95 | 7801 | 7801 | 7711 | 7708 | 7719 | Au-Ag Alloy (Rob Chapman UoL) | Au-Ag Alloy (Rob Chapman UoL) | HgS | Cu_metal | Pd_metal
RJC134_09_31 | 175 | 40 | 20 | 50 | 0 | 83.6584 | 15.8996 | 0.192748 | 0.031936 | 0.064903 | 99.8475 | 0.087443 | 0.073261 | 0.116355 | 0.017413 | 0.057764 | 30 | 30 | 30 | 30 | 30 | 44263.95 | 7801 | 7801 | 7711 | 7708 | 7719 | Au-Ag Alloy (Rob Chapman UoL) | Au-Ag Alloy (Rob Chapman UoL) | HgS | Cu_metal | Pd_metal
RJC134_09_32 | 176 | 40 | 20 | 50 | 0 | 72.1901 | 27.338 | 0.316332 | 0.038633 | 0.038359 | 99.9214 | 0.086977 | 0.069015 | 0.108259 | 0.017275 | 0.055052 | 30 | 30 | 30 | 30 | 30 | 44263.95 | 7801 | 7801 | 7711 | 7708 | 7719 | Au-Ag Alloy (Rob Chapman UoL) | Au-Ag Alloy (Rob Chapman UoL) | HgS | Cu_metal | Pd_metal
RJC134_09_33 | 177 | 40 | 20 | 50 | 0 | 75.3921 | 23.6777 | 0.211755 | 0.029132 | 0.077612 | 99.3883 | 0.087359 | 0.06938 | 0.111695 | 0.017356 | 0.054579 | 30 | 30 | 30 | 30 | 30 | 44263.95 | 7801 | 7801 | 7711 | 7708 | 7719 | Au-Ag Alloy (Rob Chapman UoL) | Au-Ag Alloy (Rob Chapman UoL) | HgS | Cu_metal | Pd_metal
RJC134_12_01 | 178 | 40 | 20 | 50 | 0 | 83.3689 | 16.3005 | 0.034395 | 0.036163 | 0.089797 | 99.8298 | 0.087457 | 0.070794 | 0.115321 | 0.017374 | 0.058074 | 30 | 30 | 30 | 30 | 30 | 44263.95 | 7801 | 7801 | 7711 | 7708 | 7719 | Au-Ag Alloy (Rob Chapman UoL) | Au-Ag Alloy (Rob Chapman UoL) | HgS | Cu_metal | Pd_metal
RJC134_12_02 | 179 | 40 | 20 | 50 | 0 | 74.5144 | 25.3314 | 0.109112 | 0.038603 | 0.031356 | 100.025 | 0.087161 | 0.069023 | 0.109502 | 0.017316 | 0.056938 | 30 | 30 | 30 | 30 | 30 | 44263.95 | 7801 | 7801 | 7711 | 7708 | 7719 | Au-Ag Alloy (Rob Chapman UoL) | Au-Ag Alloy (Rob Chapman UoL) | HgS | Cu_metal | Pd_metal
RJC134_12_03 | 180 | 40 | 20 | 50 | 0 | 74.3992 | 24.9319 | 0.342605 | 0.024132 | 0.093923 | 99.7918 | 0.087472 | 0.069149 | 0.110619 | 0.017464 | 0.054826 | 30 | 30 | 30 | 30 | 30 | 44263.96 | 7801 | 7801 | 7711 | 7708 | 7719 | Au-Ag Alloy (Rob Chapman UoL) | Au-Ag Alloy (Rob Chapman UoL) | HgS | Cu_metal | Pd_metal
RJC134_12_04 | 181 | 40 | 20 | 50 | 0 | 80.5896 | 18.6231 | 0.200926 | 0.029453 | 0.032647 | 99.4758 | 0.087486 | 0.070839 | 0.113959 | 0.017382 | 0.057621 | 30 | 30 | 30 | 30 | 30 | 44263.96 | 7801 | 7801 | 7711 | 7708 | 7719 | Au-Ag Alloy (Rob Chapman UoL) | Au-Ag Alloy (Rob Chapman UoL) | HgS | Cu_metal | Pd_metal
RJC134_12_05a | 182 | 40 | 20 | 50 | 0 | 88.4643 | 10.6032 | 0.045372 | 0.067687 | 0.071055 | 99.2515 | 0.087527 | 0.073896 | 0.118561 | 0.017338 | 0.059085 | 30 | 30 | 30 | 30 | 30 | 44263.96 | 7801 | 7801 | 7711 | 7708 | 7719 | Au-Ag Alloy (Rob Chapman UoL) | Au-Ag Alloy (Rob Chapman UoL) | HgS | Cu_metal | Pd_metal
RJC134_12_05b | 183 | 40 | 20 | 50 | 0 | 70.6817 | 29.0627 | 0.066449 | 0.027364 | 0.075162 | 99.9134 | 0.086748 | 0.066758 | 0.106643 | 0.017379 | 0.053656 | 30 | 30 | 30 | 30 | 30 | 44263.96 | 7801 | 7801 | 7711 | 7708 | 7719 | Au-Ag Alloy (Rob Chapman UoL) | Au-Ag Alloy (Rob Chapman UoL) | HgS | Cu_metal | Pd_metal
RJC134_12_06 | 184 | 40 | 20 | 50 | 0 | 74.5928 | 24.5137 | 0.122648 | 0.013941 | 0.112933 | 99.3561 | 0.087179 | 0.069723 | 0.109367 | 0.01741 | 0.054052 | 30 | 30 | 30 | 30 | 30 | 44263.96 | 7801 | 7801 | 7711 | 7708 | 7719 | Au-Ag Alloy (Rob Chapman UoL) | Au-Ag Alloy (Rob Chapman UoL) | HgS | Cu_metal | Pd_metal
RJC134_12_07 | 185 | 40 | 20 | 50 | 0 | 88.4402 | 11.174 | 0.225237 | 0.045341 | 0.07221 | 99.9569 | 0.087972 | 0.074038 | 0.118002 | 0.01737 | 0.059938 | 30 | 30 | 30 | 30 | 30 | 44263.96 | 7801 | 7801 | 7711 | 7708 | 7719 | Au-Ag Alloy (Rob Chapman UoL) | Au-Ag Alloy (Rob Chapman UoL) | HgS | Cu_metal | Pd_metal
RJC134_12_08 | 186 | 40 | 20 | 50 | 0 | 77.4664 | 21.5515 | 0.567988 | 0.022951 | 0.062704 | 99.6715 | 0.087601 | 0.069597 | 0.111578 | 0.01737 | 0.057007 | 30 | 30 | 30 | 30 | 30 | 44263.96 | 7801 | 7801 | 7711 | 7708 | 7719 | Au-Ag Alloy (Rob Chapman UoL) | Au-Ag Alloy (Rob Chapman UoL) | HgS | Cu_metal | Pd_metal
RJC134_12_09 | 187 | 40 | 20 | 50 | 0 | 89.1766 | 9.97955 | 0.031842 | 0.071694 | 0.047379 | 99.307 | 0.087503 | 0.074265 | 0.120282 | 0.017268 | 0.061019 | 30 | 30 | 30 | 30 | 30 | 44263.96 | 7801 | 7801 | 7711 | 7708 | 7719 | Au-Ag Alloy (Rob Chapman UoL) | Au-Ag Alloy (Rob Chapman UoL) | HgS | Cu_metal | Pd_metal
RJC134_12_10 | 188 | 40 | 20 | 50 | 0 | 72.3651 | 27.2164 | 0.052046 | 0.025317 | 0.030986 | 99.6898 | 0.086939 | 0.067576 | 0.110487 | 0.017373 | 0.0545 | 30 | 30 | 30 | 30 | 30 | 44263.96 | 7801 | 7801 | 7711 | 7708 | 7719 | Au-Ag Alloy (Rob Chapman UoL) | Au-Ag Alloy (Rob Chapman UoL) | HgS | Cu_metal | Pd_metal
RJC134_12_11 | 189 | 40 | 20 | 50 | 0 | 81.5861 | 18.099 | 0.012816 | 0.018132 | 0.060815 | 99.7768 | 0.086901 | 0.072432 | 0.113607 | 0.01746 | 0.057417 | 30 | 30 | 30 | 30 | 30 | 44263.96 | 7801 | 7801 | 7711 | 7708 | 7719 | Au-Ag Alloy (Rob Chapman UoL) | Au-Ag Alloy (Rob Chapman UoL) | HgS | Cu_metal | Pd_metal
RJC134_12_12 | 190 | 40 | 20 | 50 | 0 | 91.35 | 7.81701 | 0.031795 | 0.052726 | 0.064628 | 99.3161 | 0.087701 | 0.075692 | 0.118846 | 0.017294 | 0.062386 | 30 | 30 | 30 | 30 | 30 | 44263.97 | 7801 | 7801 | 7711 | 7708 | 7719 | Au-Ag Alloy (Rob Chapman UoL) | Au-Ag Alloy (Rob Chapman UoL) | HgS | Cu_metal | Pd_metal
RJC134_12_13 | 191 | 40 | 20 | 50 | 0 | 71.0086 | 28.2856 | 0.165539 | 0.02474 | 0.052207 | 99.5368 | 0.087087 | 0.066453 | 0.108128 | 0.017331 | 0.055462 | 30 | 30 | 30 | 30 | 30 | 44263.97 | 7801 | 7801 | 7711 | 7708 | 7719 | Au-Ag Alloy (Rob Chapman UoL) | Au-Ag Alloy (Rob Chapman UoL) | HgS | Cu_metal | Pd_metal
RJC134_12_14 | 192 | 40 | 20 | 50 | 0 | 78.3249 | 21.4847 | 0.082598 | 0.022895 | 0.081305 | 99.9964 | 0.087342 | 0.07004 | 0.110742 | 0.017476 | 0.056736 | 30 | 30 | 30 | 30 | 30 | 44263.97 | 7801 | 7801 | 7711 | 7708 | 7719 | Au-Ag Alloy (Rob Chapman UoL) | Au-Ag Alloy (Rob Chapman UoL) | HgS | Cu_metal | Pd_metal
RJC134_12_15 | 193 | 40 | 20 | 50 | 0 | 64.7856 | 34.2952 | 0.190337 | 0.038111 | 0.015464 | 99.3247 | 0.086545 | 0.065164 | 0.104516 | 0.017278 | 0.053048 | 30 | 30 | 30 | 30 | 30 | 44263.97 | 7801 | 7801 | 7711 | 7708 | 7719 | Au-Ag Alloy (Rob Chapman UoL) | Au-Ag Alloy (Rob Chapman UoL) | HgS | Cu_metal | Pd_metal
RJC134_12_16 | 194 | 40 | 20 | 50 | 0 | 90.9695 | 8.71418 | 0.041201 | 0.037021 | 0.009814 | 99.7717 | 0.087504 | 0.07481 | 0.119501 | 0.017402 | 0.062294 | 30 | 30 | 30 | 30 | 30 | 44263.97 | 7801 | 7801 | 7711 | 7708 | 7719 | Au-Ag Alloy (Rob Chapman UoL) | Au-Ag Alloy (Rob Chapman UoL) | HgS | Cu_metal | Pd_metal
RJC134_12_17 | 195 | 40 | 20 | 50 | 0 | 85.3322 | 14.2463 | -0.0291 | 0.021318 | 0.072914 | 99.6436 | 0.086967 | 0.073515 | 0.117223 | 0.017341 | 0.058791 | 30 | 30 | 30 | 30 | 30 | 44263.97 | 7801 | 7801 | 7711 | 7708 | 7719 | Au-Ag Alloy (Rob Chapman UoL) | Au-Ag Alloy (Rob Chapman UoL) | HgS | Cu_metal | Pd_metal
RJC134_12_18 | 196 | 40 | 20 | 50 | 0 | 88.5849 | 10.2349 | -0.04831 | 0.043172 | 0.047306 | 98.862 | 0.0876 | 0.074794 | 0.119722 | 0.017271 | 0.062446 | 30 | 30 | 30 | 30 | 30 | 44263.97 | 7801 | 7801 | 7711 | 7708 | 7719 | Au-Ag Alloy (Rob Chapman UoL) | Au-Ag Alloy (Rob Chapman UoL) | HgS | Cu_metal | Pd_metal
RJC134_12_19 | 197 | 40 | 20 | 50 | 0 | 86.7693 | 12.8175 | 0.094174 | 0.02604 | 0.010922 | 99.7179 | 0.08773 | 0.073485 | 0.115974 | 0.017432 | 0.059448 | 30 | 30 | 30 | 30 | 30 | 44263.97 | 7801 | 7801 | 7711 | 7708 | 7719 | Au-Ag Alloy (Rob Chapman UoL) | Au-Ag Alloy (Rob Chapman UoL) | HgS | Cu_metal | Pd_metal
RJC134_12_20 | 198 | 40 | 20 | 50 | 0 | 85.5549 | 14.3516 | 0.069974 | 0.076296 | 0.074868 | 100.128 | 0.087389 | 0.072877 | 0.11611 | 0.017289 | 0.057547 | 30 | 30 | 30 | 30 | 30 | 44263.97 | 7801 | 7801 | 7711 | 7708 | 7719 | Au-Ag Alloy (Rob Chapman UoL) | Au-Ag Alloy (Rob Chapman UoL) | HgS | Cu_metal | Pd_metal
RJC134_12_21 | 199 | 40 | 20 | 50 | 0 | 71.7847 | 27.6635 | -0.0046 | 0.0378 | 0.100369 | 99.5817 | 0.086892 | 0.067399 | 0.108299 | 0.017328 | 0.054653 | 30 | 30 | 30 | 30 | 30 | 44263.98 | 7801 | 7801 | 7711 | 7708 | 7719 | Au-Ag Alloy (Rob Chapman UoL) | Au-Ag Alloy (Rob Chapman UoL) | HgS | Cu_metal | Pd_metal
RJC134_12_22 | 200 | 40 | 20 | 50 | 0 | 65.9357 | 33.5697 | 0.112372 | 0.035004 | 0.083123 | 99.7358 | 0.086823 | 0.065036 | 0.104665 | 0.017357 | 0.052812 | 30 | 30 | 30 | 30 | 30 | 44263.98 | 7801 | 7801 | 7711 | 7708 | 7719 | Au-Ag Alloy (Rob Chapman UoL) | Au-Ag Alloy (Rob Chapman UoL) | HgS | Cu_metal | Pd_metal
RJC134_12_23 | 201 | 40 | 20 | 50 | 0 | 68.5705 | 30.9262 | -0.00054 | 0.037683 | 0.030868 | 99.5647 | 0.087052 | 0.066852 | 0.107162 | 0.017425 | 0.055114 | 30 | 30 | 30 | 30 | 30 | 44263.98 | 7801 | 7801 | 7711 | 7708 | 7719 | Au-Ag Alloy (Rob Chapman UoL) | Au-Ag Alloy (Rob Chapman UoL) | HgS | Cu_metal | Pd_metal
RJC134_12_24 | 202 | 40 | 20 | 50 | 0 | 71.2795 | 28.1814 | 0.08003 | 0.021871 | -0.00784 | 99.555 | 0.086535 | 0.067748 | 0.107747 | 0.017415 | 0.05677 | 30 | 30 | 30 | 30 | 30 | 44263.98 | 7801 | 7801 | 7711 | 7708 | 7719 | Au-Ag Alloy (Rob Chapman UoL) | Au-Ag Alloy (Rob Chapman UoL) | HgS | Cu_metal | Pd_metal
RJC134_12_25 | 203 | 40 | 20 | 50 | 0 | 71.9712 | 27.3953 | 0.10586 | 0.035223 | 0.033403 | 99.5409 | 0.086611 | 0.068477 | 0.107202 | 0.017346 | 0.055623 | 30 | 30 | 30 | 30 | 30 | 44263.98 | 7801 | 7801 | 7711 | 7708 | 7719 | Au-Ag Alloy (Rob Chapman UoL) | Au-Ag Alloy (Rob Chapman UoL) | HgS | Cu_metal | Pd_metal
RJC134_13_01 | 204 | 40 | 20 | 50 | 0 | 86.9532 | 11.9052 | -0.07834 | 0.050563 | 0.091467 | 98.9221 | 0.087281 | 0.073483 | 0.119823 | 0.017269 | 0.058481 | 30 | 30 | 30 | 30 | 30 | 44263.98 | 7801 | 7801 | 7711 | 7708 | 7719 | Au-Ag Alloy (Rob Chapman UoL) | Au-Ag Alloy (Rob Chapman UoL) | HgS | Cu_metal | Pd_metal
RJC134_13_02 | 205 | 40 | 20 | 50 | 0 | 95.4873 | 3.89331 | -0.0237 | 0.050815 | 0.003704 | 99.4115 | 0.08796 | 0.077239 | 0.127092 | 0.017348 | 0.063337 | 30 | 30 | 30 | 30 | 30 | 44263.98 | 7801 | 7801 | 7711 | 7708 | 7719 | Au-Ag Alloy (Rob Chapman UoL) | Au-Ag Alloy (Rob Chapman UoL) | HgS | Cu_metal | Pd_metal
RJC134_13_03 | 206 | 40 | 20 | 50 | 0 | 79.4077 | 20.3722 | 0.018287 | 0.033221 | 0.015588 | 99.847 | 0.08742 | 0.071467 | 0.113576 | 0.017339 | 0.057917 | 30 | 30 | 30 | 30 | 30 | 44263.98 | 7801 | 7801 | 7711 | 7708 | 7719 | Au-Ag Alloy (Rob Chapman UoL) | Au-Ag Alloy (Rob Chapman UoL) | HgS | Cu_metal | Pd_metal
RJC134_13_04 | 207 | 40 | 20 | 50 | 0 | 95.4413 | 1.79325 | 0.044733 | 0.03963 | 2.33603 | 99.6549 | 0.087975 | 0.07915 | 0.124024 | 0.017297 | 0.060753 | 30 | 30 | 30 | 30 | 30 | 44263.98 | 7801 | 7801 | 7711 | 7708 | 7719 | Au-Ag Alloy (Rob Chapman UoL) | Au-Ag Alloy (Rob Chapman UoL) | HgS | Cu_metal | Pd_metal
RJC134_13_05 | 208 | 40 | 20 | 50 | 0 | 85.0311 | 14.3187 | 0.061201 | 0.027264 | 0.06086 | 99.4992 | 0.087194 | 0.073071 | 0.114965 | 0.01736 | 0.060402 | 30 | 30 | 30 | 30 | 30 | 44263.98 | 7801 | 7801 | 7711 | 7708 | 7719 | Au-Ag Alloy (Rob Chapman UoL) | Au-Ag Alloy (Rob Chapman UoL) | HgS | Cu_metal | Pd_metal
RJC134_13_06 | 209 | 40 | 20 | 50 | 0 | 86.5036 | 13.4524 | -0.06422 | 0.042731 | 0.079986 | 100.015 | 0.087876 | 0.074462 | 0.119724 | 0.017374 | 0.058532 | 30 | 30 | 30 | 30 | 30 | 44263.99 | 7801 | 7801 | 7711 | 7708 | 7719 | Au-Ag Alloy (Rob Chapman UoL) | Au-Ag Alloy (Rob Chapman UoL) | HgS | Cu_metal | Pd_metal
RJC134_13_07 | 210 | 40 | 20 | 50 | 0 | 91.7916 | 7.40291 | 0.072891 | 0.06978 | 0.016834 | 99.3541 | 0.087987 | 0.075416 | 0.11848 | 0.017439 | 0.061078 | 30 | 30 | 30 | 30 | 30 | 44263.99 | 7801 | 7801 | 7711 | 7708 | 7719 | Au-Ag Alloy (Rob Chapman UoL) | Au-Ag Alloy (Rob Chapman UoL) | HgS | Cu_metal | Pd_metal
RJC134_13_08 | 211 | 40 | 20 | 50 | 0 | 72.6499 | 26.6035 | 0.00699 | 0.018284 | 0.062031 | 99.3407 | 0.087327 | 0.067581 | 0.109877 | 0.017334 | 0.055206 | 30 | 30 | 30 | 30 | 30 | 44263.99 | 7801 | 7801 | 7711 | 7708 | 7719 | Au-Ag Alloy (Rob Chapman UoL) | Au-Ag Alloy (Rob Chapman UoL) | HgS | Cu_metal | Pd_metal
RJC134_13_09 | 212 | 40 | 20 | 50 | 0 | 75.0316 | 24.5992 | 0.023312 | 0.032778 | 0.007664 | 99.6945 | 0.087078 | 0.070405 | 0.111041 | 0.017402 | 0.057175 | 30 | 30 | 30 | 30 | 30 | 44263.99 | 7801 | 7801 | 7711 | 7708 | 7719 | Au-Ag Alloy (Rob Chapman UoL) | Au-Ag Alloy (Rob Chapman UoL) | HgS | Cu_metal | Pd_metal
RJC134_13_10 | 213 | 40 | 20 | 50 | 0 | 92.5968 | 5.99879 | 0.551032 | 0.053082 | 0.053393 | 99.2531 | 0.087697 | 0.075037 | 0.121807 | 0.017207 | 0.060022 | 30 | 30 | 30 | 30 | 30 | 44263.99 | 7801 | 7801 | 7711 | 7708 | 7719 | Au-Ag Alloy (Rob Chapman UoL) | Au-Ag Alloy (Rob Chapman UoL) | HgS | Cu_metal | Pd_metal
RJC134_13_11 | 214 | 40 | 20 | 50 | 0 | 93.7661 | 5.82387 | -0.04195 | 0.090215 | 0.080123 | 99.7184 | 0.087721 | 0.078927 | 0.12348 | 0.017387 | 0.061451 | 30 | 30 | 30 | 30 | 30 | 44263.99 | 7801 | 7801 | 7711 | 7708 | 7719 | Au-Ag Alloy (Rob Chapman UoL) | Au-Ag Alloy (Rob Chapman UoL) | HgS | Cu_metal | Pd_metal
RJC134_13_12 | 215 | 40 | 20 | 50 | 0 | 58.5849 | 40.1286 | 0.221652 | 0.011502 | 0.057995 | 99.0047 | 0.086401 | 0.062911 | 0.101456 | 0.017438 | 0.052143 | 30 | 30 | 30 | 30 | 30 | 44263.99 | 7801 | 7801 | 7711 | 7708 | 7719 | Au-Ag Alloy (Rob Chapman UoL) | Au-Ag Alloy (Rob Chapman UoL) | HgS | Cu_metal | Pd_metal
RJC134_13_13 | 216 | 40 | 20 | 50 | 0 | 93.6763 | 5.75785 | 0.037158 | 0.083911 | 0.106091 | 99.6613 | 0.08811 | 0.076339 | 0.122372 | 0.017349 | 0.061776 | 30 | 30 | 30 | 30 | 30 | 44263.99 | 7801 | 7801 | 7711 | 7708 | 7719 | Au-Ag Alloy (Rob Chapman UoL) | Au-Ag Alloy (Rob Chapman UoL) | HgS | Cu_metal | Pd_metal
RJC134_13_14 | 217 | 40 | 20 | 50 | 0 | 89.2125 | 10.4191 | 0.045567 | 0.03514 | 0.058205 | 99.7706 | 0.087496 | 0.074759 | 0.117469 | 0.017258 | 0.059869 | 30 | 30 | 30 | 30 | 30 | 44263.99 | 7801 | 7801 | 7711 | 7708 | 7719 | Au-Ag Alloy (Rob Chapman UoL) | Au-Ag Alloy (Rob Chapman UoL) | HgS | Cu_metal | Pd_metal
RJC134_13_15 | 218 | 40 | 20 | 50 | 0 | 72.4297 | 27.3728 | -0.09749 | 0.048016 | 0.026648 | 99.7797 | 0.087579 | 0.068845 | 0.111561 | 0.017302 | 0.05627 | 30 | 30 | 30 | 30 | 30 | 44264 | 7801 | 7801 | 7711 | 7708 | 7719 | Au-Ag Alloy (Rob Chapman UoL) | Au-Ag Alloy (Rob Chapman UoL) | HgS | Cu_metal | Pd_metal
RJC134_15_01 | 219 | 40 | 20 | 50 | 0 | 76.2057 | 22.3237 | 0.290425 | 0.03035 | 0.029347 | 98.8795 | 0.087385 | 0.06929 | 0.112805 | 0.017367 | 0.057392 | 30 | 30 | 30 | 30 | 30 | 44264 | 7801 | 7801 | 7711 | 7708 | 7719 | Au-Ag Alloy (Rob Chapman UoL) | Au-Ag Alloy (Rob Chapman UoL) | HgS | Cu_metal | Pd_metal
RJC134_15_02 | 220 | 40 | 20 | 50 | 0 | 80.8939 | 17.717 | 0.297909 | 0.024828 | 0.021704 | 98.9554 | 0.087551 | 0.072676 | 0.113852 | 0.017328 | 0.059502 | 30 | 30 | 30 | 30 | 30 | 44264 | 7801 | 7801 | 7711 | 7708 | 7719 | Au-Ag Alloy (Rob Chapman UoL) | Au-Ag Alloy (Rob Chapman UoL) | HgS | Cu_metal | Pd_metal
RJC134_15_03 | 221 | 40 | 20 | 50 | 0 | 73.9468 | 25.5671 | 0.071811 | 0.028295 | 0.048742 | 99.6627 | 0.086937 | 0.068747 | 0.109484 | 0.017341 | 0.05622 | 30 | 30 | 30 | 30 | 30 | 44264 | 7801 | 7801 | 7711 | 7708 | 7719 | Au-Ag Alloy (Rob Chapman UoL) | Au-Ag Alloy (Rob Chapman UoL) | HgS | Cu_metal | Pd_metal
RJC134_15_04 | 222 | 40 | 20 | 50 | 0 | 61.8518 | 37.1784 | 0.033539 | 0.020329 | 0.018649 | 99.1027 | 0.086704 | 0.06386 | 0.102959 | 0.017367 | 0.052472 | 30 | 30 | 30 | 30 | 30 | 44264 | 7801 | 7801 | 7711 | 7708 | 7719 | Au-Ag Alloy (Rob Chapman UoL) | Au-Ag Alloy (Rob Chapman UoL) | HgS | Cu_metal | Pd_metal
RJC134_15_05 | 223 | 40 | 20 | 50 | 0 | 67.8253 | 30.8073 | 0.533265 | 0.024399 | 0.055558 | 99.2459 | 0.086682 | 0.067011 | 0.106185 | 0.017381 | 0.053759 | 30 | 30 | 30 | 30 | 30 | 44264 | 7801 | 7801 | 7711 | 7708 | 7719 | Au-Ag Alloy (Rob Chapman UoL) | Au-Ag Alloy (Rob Chapman UoL) | HgS | Cu_metal | Pd_metal
RJC134_15_06a | 224 | 40 | 20 | 50 | 0 | 91.7257 | 4.78385 | 2.31486 | 0.050613 | 0.069886 | 98.9449 | 0.087917 | 0.075952 | 0.120202 | 0.017352 | 0.06228 | 30 | 30 | 30 | 30 | 30 | 44264 | 7801 | 7801 | 7711 | 7708 | 7719 | Au-Ag Alloy (Rob Chapman UoL) | Au-Ag Alloy (Rob Chapman UoL) | HgS | Cu_metal | Pd_metal
RJC134_15_06b | 225 | 40 | 20 | 50 | 0 | 92.0404 | 4.84466 | 2.40727 | 0.046358 | 0.091689 | 99.4304 | 0.087969 | 0.077843 | 0.119591 | 0.017314 | 0.061175 | 30 | 30 | 30 | 30 | 30 | 44264 | 7801 | 7801 | 7711 | 7708 | 7719 | Au-Ag Alloy (Rob Chapman UoL) | Au-Ag Alloy (Rob Chapman UoL) | HgS | Cu_metal | Pd_metal
RJC134_15_07 | 226 | 40 | 20 | 50 | 0 | 52.8895 | 45.8231 | 0.502909 | 0.023466 | 0.050434 | 99.2894 | 0.086007 | 0.062701 | 0.100561 | 0.017472 | 0.050462 | 30 | 30 | 30 | 30 | 30 | 44264 | 7801 | 7801 | 7711 | 7708 | 7719 | Au-Ag Alloy (Rob Chapman UoL) | Au-Ag Alloy (Rob Chapman UoL) | HgS | Cu_metal | Pd_metal
RJC134_15_08 | 227 | 40 | 20 | 50 | 0 | 64.3281 | 34.2633 | 0.253987 | 0.023793 | 0.047266 | 98.9165 | 0.086579 | 0.065512 | 0.104024 | 0.017354 | 0.051714 | 30 | 30 | 30 | 30 | 30 | 44264 | 7801 | 7801 | 7711 | 7708 | 7719 | Au-Ag Alloy (Rob Chapman UoL) | Au-Ag Alloy (Rob Chapman UoL) | HgS | Cu_metal | Pd_metal
RJC134_15_09 | 228 | 40 | 20 | 50 | 0 | 86.247 | 13.0566 | -0.03831 | 0.035434 | 0.074093 | 99.3748 | 0.087751 | 0.073227 | 0.117538 | 0.017354 | 0.058897 | 30 | 30 | 30 | 30 | 30 | 44264.01 | 7801 | 7801 | 7711 | 7708 | 7719 | Au-Ag Alloy (Rob Chapman UoL) | Au-Ag Alloy (Rob Chapman UoL) | HgS | Cu_metal | Pd_metal
RJC134_15_10 | 229 | 40 | 20 | 50 | 0 | 71.6433 | 27.6618 | 0.171532 | 0.026112 | 0.086236 | 99.589 | 0.087155 | 0.067627 | 0.108742 | 0.017383 | 0.054447 | 30 | 30 | 30 | 30 | 30 | 44264.01 | 7801 | 7801 | 7711 | 7708 | 7719 | Au-Ag Alloy (Rob Chapman UoL) | Au-Ag Alloy (Rob Chapman UoL) | HgS | Cu_metal | Pd_metal
RJC134_15_11 | 230 | 40 | 20 | 50 | 0 | 64.4706 | 31.5892 | 3.37549 | 0.019673 | 0.073112 | 99.5281 | 0.086733 | 0.067562 | 0.105212 | 0.017331 | 0.054638 | 30 | 30 | 30 | 30 | 30 | 44264.01 | 7801 | 7801 | 7711 | 7708 | 7719 | Au-Ag Alloy (Rob Chapman UoL) | Au-Ag Alloy (Rob Chapman UoL) | HgS | Cu_metal | Pd_metal
Au_Alloy_Std | 231 | 40 | 20 | 50 | 0 | 81.0352 | 18.6042 | -0.11834 | 0.023644 | 0.041771 | 99.5864 | 0.086999 | 0.071819 | 0.117121 | 0.017374 | 0.057985 | 30 | 30 | 30 | 30 | 30 | 44264.01 | 7801 | 7801 | 7711 | 7708 | 7719 | Au-Ag Alloy (Rob Chapman UoL) | Au-Ag Alloy (Rob Chapman UoL) | HgS | Cu_metal | Pd_metal
Au_Alloy_Std | 232 | 40 | 20 | 50 | 0 | 81.5992 | 18.7032 | -0.03819 | 0.0474 | 0.067789 | 100.379 | 0.087359 | 0.070784 | 0.115731 | 0.017352 | 0.056417 | 30 | 30 | 30 | 30 | 30 | 44264.01 | 7801 | 7801 | 7711 | 7708 | 7719 | Au-Ag Alloy (Rob Chapman UoL) | Au-Ag Alloy (Rob Chapman UoL) | HgS | Cu_metal | Pd_metal
Au_Alloy_Std | 233 | 40 | 20 | 50 | 0 | 81.7193 | 18.2921 | -0.10652 | 0.02152 | 0.09661 | 100.023 | 0.087479 | 0.071742 | 0.115588 | 0.017349 | 0.057666 | 30 | 30 | 30 | 30 | 30 | 44264.01 | 7801 | 7801 | 7711 | 7708 | 7719 | Au-Ag Alloy (Rob Chapman UoL) | Au-Ag Alloy (Rob Chapman UoL) | HgS | Cu_metal | Pd_metal
Au_Alloy_Std | 234 | 40 | 20 | 50 | 0 | 81.472 | 18.3386 | -0.01877 | 0.034001 | 0.068553 | 99.8944 | 0.087402 | 0.072941 | 0.115752 | 0.017396 | 0.056268 | 30 | 30 | 30 | 30 | 30 | 44264.01 | 7801 | 7801 | 7711 | 7708 | 7719 | Au-Ag Alloy (Rob Chapman UoL) | Au-Ag Alloy (Rob Chapman UoL) | HgS | Cu_metal | Pd_metal