## Sheet2
SAMPLE | Location | NUMBER | TAKEOFF | KILOVOLT | CURRENT | BEAMSIZE | Au WT% | Ag WT% | Hg WT% | Cu WT% | Pd WT% | TOTAL | Au CDL99 | Ag CDL99 | Hg CDL99 | Cu CDL99 | Pd CDL99 | Au la (2,LIFL) ONTIM | Ag la (1,PETJ) ONTIM | Hg mb (3,PETH) ONTIM | Cu ka (4,LIFH) ONTIM | Pd la (5,PETJ) ONTIM | DATETIME | Au STD_NUM | Ag STD_NUM | Hg STD_NUM | Cu STD_NUM | Pd STD_NUM | Au STD_NAM | Ag STD_NAM | Hg STD_NAM | Cu STD_NAM | Pd STD_NAM
Au_alloy_std |  | 5 | 40 | 20 | 50 | 0 | 81.1029 | 18.5417 | 0.056951 | 0.026054 | 0.074792 | 99.8024 | 0.09597 | 0.078937 | 0.125204 | 0.018842 | 0.065033 | 30 | 30 | 30 | 30 | 30 | 44540.72 | 7801 | 7801 | 7711 | 7708 | 7719 | Au-Ag Alloy (Rob Chapman UoL) | Au-Ag Alloy (Rob Chapman UoL) | HgS | Cu_metal | Pd_metal
Au_alloy_std |  | 5 | 40 | 20 | 50 | 0 | 81.3559 | 18.2936 | 0.111102 | 0.021466 | 0.09584 | 99.878 | 0.095862 | 0.078834 | 0.125605 | 0.018795 | 0.063944 | 30 | 30 | 30 | 30 | 30 | 44540.72 | 7801 | 7801 | 7711 | 7708 | 7719 | Au-Ag Alloy (Rob Chapman UoL) | Au-Ag Alloy (Rob Chapman UoL) | HgS | Cu_metal | Pd_metal
Au_alloy_std |  | 5 | 40 | 20 | 50 | 0 | 80.7951 | 18.695 | 0.024242 | 0.013382 | 0.049794 | 99.5775 | 0.095619 | 0.078346 | 0.125943 | 0.018882 | 0.065095 | 30 | 30 | 30 | 30 | 30 | 44540.72 | 7801 | 7801 | 7711 | 7708 | 7719 | Au-Ag Alloy (Rob Chapman UoL) | Au-Ag Alloy (Rob Chapman UoL) | HgS | Cu_metal | Pd_metal
Au_alloy_std |  | 5 | 40 | 20 | 50 | 0 | 81.1979 | 18.4544 | 0.024558 | 0.025927 | 0.046654 | 99.7494 | 0.096006 | 0.078733 | 0.127947 | 0.018861 | 0.064786 | 30 | 30 | 30 | 30 | 30 | 44540.72 | 7801 | 7801 | 7711 | 7708 | 7719 | Au-Ag Alloy (Rob Chapman UoL) | Au-Ag Alloy (Rob Chapman UoL) | HgS | Cu_metal | Pd_metal
RJC147_01_01 |  | 6 | 40 | 20 | 50 | 0 | 87.3786 | 12.8149 | 0.255186 | 0.043807 | 0.087392 | 100.58 | 0.096041 | 0.081664 | 0.12879 | 0.018832 | 0.065085 | 30 | 30 | 30 | 30 | 30 | 44540.73 | 7801 | 7801 | 7711 | 7708 | 7719 | Au-Ag Alloy (Rob Chapman UoL) | Au-Ag Alloy (Rob Chapman UoL) | HgS | Cu_metal | Pd_metal
RJC147_01_02 |  | 7 | 40 | 20 | 50 | 0 | 68.5313 | 31.8119 | 0.063223 | 0.033475 | 0.064539 | 100.504 | 0.094807 | 0.075068 | 0.119737 | 0.018915 | 0.057801 | 30 | 30 | 30 | 30 | 30 | 44540.73 | 7801 | 7801 | 7711 | 7708 | 7719 | Au-Ag Alloy (Rob Chapman UoL) | Au-Ag Alloy (Rob Chapman UoL) | HgS | Cu_metal | Pd_metal
RJC147_01_03 |  | 8 | 40 | 20 | 50 | 0 | 79.5375 | 21.1798 | 0.043415 | 0.048793 | 0.001551 | 100.811 | 0.095714 | 0.080148 | 0.124928 | 0.0188 | 0.065906 | 30 | 30 | 30 | 30 | 30 | 44540.73 | 7801 | 7801 | 7711 | 7708 | 7719 | Au-Ag Alloy (Rob Chapman UoL) | Au-Ag Alloy (Rob Chapman UoL) | HgS | Cu_metal | Pd_metal
RJC147_01_04 |  | 9 | 40 | 20 | 50 | 0 | 77.0182 | 23.2155 | 0.347445 | 0.028349 | 0.052385 | 100.662 | 0.095774 | 0.078994 | 0.122749 | 0.018921 | 0.063621 | 30 | 30 | 30 | 30 | 30 | 44540.73 | 7801 | 7801 | 7711 | 7708 | 7719 | Au-Ag Alloy (Rob Chapman UoL) | Au-Ag Alloy (Rob Chapman UoL) | HgS | Cu_metal | Pd_metal
RJC147_01_05 |  | 10 | 40 | 20 | 50 | 0 | 91.9315 | 7.69792 | 0.257873 | 0.08686 | 0.055698 | 100.03 | 0.096637 | 0.085524 | 0.129753 | 0.018811 | 0.068043 | 30 | 30 | 30 | 30 | 30 | 44540.73 | 7801 | 7801 | 7711 | 7708 | 7719 | Au-Ag Alloy (Rob Chapman UoL) | Au-Ag Alloy (Rob Chapman UoL) | HgS | Cu_metal | Pd_metal
RJC147_01_06 |  | 11 | 40 | 20 | 50 | 0 | 91.289 | 9.05939 | 0.122399 | 0.066602 | 0.0876 | 100.625 | 0.09613 | 0.084469 | 0.132209 | 0.018803 | 0.068867 | 30 | 30 | 30 | 30 | 30 | 44540.73 | 7801 | 7801 | 7711 | 7708 | 7719 | Au-Ag Alloy (Rob Chapman UoL) | Au-Ag Alloy (Rob Chapman UoL) | HgS | Cu_metal | Pd_metal
RJC147_01_07a |  | 12 | 40 | 20 | 50 | 0 | 91.3237 | 8.69379 | 0.107382 | 0.066555 | 0.020429 | 100.212 | 0.096578 | 0.084262 | 0.130637 | 0.018757 | 0.070062 | 30 | 30 | 30 | 30 | 30 | 44540.73 | 7801 | 7801 | 7711 | 7708 | 7719 | Au-Ag Alloy (Rob Chapman UoL) | Au-Ag Alloy (Rob Chapman UoL) | HgS | Cu_metal | Pd_metal
RJC147_01_07b |  | 13 | 40 | 20 | 50 | 0 | 91.2415 | 8.66444 | 0.171121 | 0.039144 | 0.090341 | 100.207 | 0.095395 | 0.084642 | 0.129185 | 0.018903 | 0.067814 | 30 | 30 | 30 | 30 | 30 | 44540.73 | 7801 | 7801 | 7711 | 7708 | 7719 | Au-Ag Alloy (Rob Chapman UoL) | Au-Ag Alloy (Rob Chapman UoL) | HgS | Cu_metal | Pd_metal
RJC147_01_08 |  | 14 | 40 | 20 | 50 | 0 | 98.2312 | 0.072855 | 0.069232 | 0.045957 | 0.66074 | 99.08 | 0.096028 | 0.08702 | 0.136428 | 0.018755 | 0.071077 | 30 | 30 | 30 | 30 | 30 | 44540.73 | 7801 | 7801 | 7711 | 7708 | 7719 | Au-Ag Alloy (Rob Chapman UoL) | Au-Ag Alloy (Rob Chapman UoL) | HgS | Cu_metal | Pd_metal
RJC147_01_09 |  | 15 | 40 | 20 | 50 | 0 | 77.2299 | 22.9821 | 0.210561 | 0.027586 | 0.097811 | 100.548 | 0.096274 | 0.077948 | 0.121903 | 0.018899 | 0.060963 | 30 | 30 | 30 | 30 | 30 | 44540.73 | 7801 | 7801 | 7711 | 7708 | 7719 | Au-Ag Alloy (Rob Chapman UoL) | Au-Ag Alloy (Rob Chapman UoL) | HgS | Cu_metal | Pd_metal
RJC147_01_10 |  | 16 | 40 | 20 | 50 | 0 | 94.8595 | 4.63131 | 0.180056 | 0.092825 | 0.033122 | 99.7968 | 0.096495 | 0.085422 | 0.133268 | 0.018838 | 0.07121 | 30 | 30 | 30 | 30 | 30 | 44540.74 | 7801 | 7801 | 7711 | 7708 | 7719 | Au-Ag Alloy (Rob Chapman UoL) | Au-Ag Alloy (Rob Chapman UoL) | HgS | Cu_metal | Pd_metal
RJC147_01_11 |  | 17 | 40 | 20 | 50 | 0 | 91.7171 | 8.14579 | 0.229069 | 0.068282 | 0.009369 | 100.17 | 0.096683 | 0.085246 | 0.129941 | 0.018773 | 0.071097 | 30 | 30 | 30 | 30 | 30 | 44540.74 | 7801 | 7801 | 7711 | 7708 | 7719 | Au-Ag Alloy (Rob Chapman UoL) | Au-Ag Alloy (Rob Chapman UoL) | HgS | Cu_metal | Pd_metal
RJC147_01_12 |  | 18 | 40 | 20 | 50 | 0 | 85.0258 | 14.2571 | -0.02438 | 0.052894 | 0.056832 | 99.3682 | 0.095928 | 0.080676 | 0.130736 | 0.018777 | 0.066157 | 30 | 30 | 30 | 30 | 30 | 44540.74 | 7801 | 7801 | 7711 | 7708 | 7719 | Au-Ag Alloy (Rob Chapman UoL) | Au-Ag Alloy (Rob Chapman UoL) | HgS | Cu_metal | Pd_metal
RJC147_01_13 |  | 19 | 40 | 20 | 50 | 0 | 89.1181 | 11.0032 | 0.138564 | 0.05157 | 0.097461 | 100.409 | 0.095966 | 0.08451 | 0.129448 | 0.018793 | 0.065411 | 30 | 30 | 30 | 30 | 30 | 44540.74 | 7801 | 7801 | 7711 | 7708 | 7719 | Au-Ag Alloy (Rob Chapman UoL) | Au-Ag Alloy (Rob Chapman UoL) | HgS | Cu_metal | Pd_metal
RJC147_02_01 |  | 20 | 40 | 20 | 50 | 0 | 78.9397 | 21.3768 | 0.401784 | 0.048622 | 0.033957 | 100.801 | 0.096122 | 0.078151 | 0.119276 | 0.018741 | 0.064514 | 30 | 30 | 30 | 30 | 30 | 44540.74 | 7801 | 7801 | 7711 | 7708 | 7719 | Au-Ag Alloy (Rob Chapman UoL) | Au-Ag Alloy (Rob Chapman UoL) | HgS | Cu_metal | Pd_metal
RJC147_02_02 |  | 21 | 40 | 20 | 50 | 0 | 64.317 | 35.4196 | -0.0065 | 0.037496 | 0.042665 | 99.8102 | 0.095135 | 0.073463 | 0.116074 | 0.018847 | 0.062769 | 30 | 30 | 30 | 30 | 30 | 44540.74125 | 7801 | 7801 | 7711 | 7708 | 7719 | Au-Ag Alloy (Rob Chapman UoL) | Au-Ag Alloy (Rob Chapman UoL) | HgS | Cu_metal | Pd_metal
RJC147_02_03 |  | 22 | 40 | 20 | 50 | 0 | 78.2965 | 21.8467 | 0.129736 | 0.045089 | 0.103927 | 100.422 | 0.095393 | 0.079406 | 0.122551 | 0.018826 | 0.061654 | 30 | 30 | 30 | 30 | 30 | 44540.74 | 7801 | 7801 | 7711 | 7708 | 7719 | Au-Ag Alloy (Rob Chapman UoL) | Au-Ag Alloy (Rob Chapman UoL) | HgS | Cu_metal | Pd_metal
RJC147_03_01 |  | 23 | 40 | 20 | 50 | 0 | 85.9641 | 14.3506 | 0.150557 | 0.198699 | 0.03291 | 100.697 | 0.096386 | 0.08128 | 0.128103 | 0.018747 | 0.068613 | 30 | 30 | 30 | 30 | 30 | 44540.74 | 7801 | 7801 | 7711 | 7708 | 7719 | Au-Ag Alloy (Rob Chapman UoL) | Au-Ag Alloy (Rob Chapman UoL) | HgS | Cu_metal | Pd_metal
RJC147_03_02 |  | 24 | 40 | 20 | 50 | 0 | 91.188 | 9.20522 | 0.273555 | 0.075185 | 0.102702 | 100.845 | 0.096099 | 0.084619 | 0.128484 | 0.018797 | 0.066713 | 30 | 30 | 30 | 30 | 30 | 44540.74 | 7801 | 7801 | 7711 | 7708 | 7719 | Au-Ag Alloy (Rob Chapman UoL) | Au-Ag Alloy (Rob Chapman UoL) | HgS | Cu_metal | Pd_metal
RJC147_03_03 |  | 25 | 40 | 20 | 50 | 0 | 91.9217 | 7.56049 | 0.416573 | 0.157449 | 0.056499 | 100.113 | 0.096221 | 0.084528 | 0.127274 | 0.018868 | 0.068677 | 30 | 30 | 30 | 30 | 30 | 44540.75 | 7801 | 7801 | 7711 | 7708 | 7719 | Au-Ag Alloy (Rob Chapman UoL) | Au-Ag Alloy (Rob Chapman UoL) | HgS | Cu_metal | Pd_metal
RJC147_03_04 |  | 26 | 40 | 20 | 50 | 0 | 93.71 | 4.75079 | 0.216371 | 0.493157 | 0.051237 | 99.2215 | 0.096635 | 0.084808 | 0.131938 | 0.018763 | 0.069816 | 30 | 30 | 30 | 30 | 30 | 44540.75 | 7801 | 7801 | 7711 | 7708 | 7719 | Au-Ag Alloy (Rob Chapman UoL) | Au-Ag Alloy (Rob Chapman UoL) | HgS | Cu_metal | Pd_metal
RJC147_04_01 |  | 27 | 40 | 20 | 50 | 0 | 84.3015 | 15.6444 | 0.333011 | 0.040633 | 0.088214 | 100.408 | 0.095576 | 0.082456 | 0.126368 | 0.018931 | 0.064483 | 30 | 30 | 30 | 30 | 30 | 44540.75 | 7801 | 7801 | 7711 | 7708 | 7719 | Au-Ag Alloy (Rob Chapman UoL) | Au-Ag Alloy (Rob Chapman UoL) | HgS | Cu_metal | Pd_metal
RJC147_05_01 |  | 28 | 40 | 20 | 50 | 0 | 73.9652 | 25.8176 | 0.269245 | 0.041758 | 0.010725 | 100.105 | 0.09584 | 0.075244 | 0.11902 | 0.018702 | 0.063657 | 30 | 30 | 30 | 30 | 30 | 44540.75 | 7801 | 7801 | 7711 | 7708 | 7719 | Au-Ag Alloy (Rob Chapman UoL) | Au-Ag Alloy (Rob Chapman UoL) | HgS | Cu_metal | Pd_metal
RJC147_05_02 |  | 29 | 40 | 20 | 50 | 0 | 96.1076 | 3.28406 | 0.444137 | 0.165568 | 0.069305 | 100.071 | 0.096173 | 0.0866 | 0.135419 | 0.018733 | 0.069317 | 30 | 30 | 30 | 30 | 30 | 44540.75 | 7801 | 7801 | 7711 | 7708 | 7719 | Au-Ag Alloy (Rob Chapman UoL) | Au-Ag Alloy (Rob Chapman UoL) | HgS | Cu_metal | Pd_metal
RJC147_06_01 |  | 30 | 40 | 20 | 50 | 0 | 91.722 | 8.24082 | 0.384285 | 0.076843 | 0.102346 | 100.526 | 0.095856 | 0.084939 | 0.130922 | 0.018776 | 0.067572 | 30 | 30 | 30 | 30 | 30 | 44540.75 | 7801 | 7801 | 7711 | 7708 | 7719 | Au-Ag Alloy (Rob Chapman UoL) | Au-Ag Alloy (Rob Chapman UoL) | HgS | Cu_metal | Pd_metal
RJC147_06_02 |  | 31 | 40 | 20 | 50 | 0 | 87.1951 | 13.157 | 0.344685 | 0.087761 | 0.095317 | 100.88 | 0.096092 | 0.080324 | 0.127875 | 0.018743 | 0.065815 | 30 | 30 | 30 | 30 | 30 | 44540.75 | 7801 | 7801 | 7711 | 7708 | 7719 | Au-Ag Alloy (Rob Chapman UoL) | Au-Ag Alloy (Rob Chapman UoL) | HgS | Cu_metal | Pd_metal
RJC147_06_03 |  | 32 | 40 | 20 | 50 | 0 | 83.3596 | 16.4187 | 0.451658 | 0.034503 | 0.051999 | 100.316 | 0.096533 | 0.081548 | 0.125914 | 0.018802 | 0.064121 | 30 | 30 | 30 | 30 | 30 | 44540.75 | 7801 | 7801 | 7711 | 7708 | 7719 | Au-Ag Alloy (Rob Chapman UoL) | Au-Ag Alloy (Rob Chapman UoL) | HgS | Cu_metal | Pd_metal
RJC147_06_04 |  | 33 | 40 | 20 | 50 | 0 | 85.6662 | 13.4436 | 0.254262 | 0.048971 | 0.104136 | 99.5171 | 0.095613 | 0.080522 | 0.130067 | 0.018809 | 0.065853 | 30 | 30 | 30 | 30 | 30 | 44540.75 | 7801 | 7801 | 7711 | 7708 | 7719 | Au-Ag Alloy (Rob Chapman UoL) | Au-Ag Alloy (Rob Chapman UoL) | HgS | Cu_metal | Pd_metal
RJC147_06_05 |  | 34 | 40 | 20 | 50 | 0 | 94.7548 | 4.70177 | 0.211974 | 0.122613 | 0.08092 | 99.8721 | 0.096045 | 0.083484 | 0.13479 | 0.018767 | 0.068246 | 30 | 30 | 30 | 30 | 30 | 44540.76 | 7801 | 7801 | 7711 | 7708 | 7719 | Au-Ag Alloy (Rob Chapman UoL) | Au-Ag Alloy (Rob Chapman UoL) | HgS | Cu_metal | Pd_metal
RJC147_06_06 |  | 35 | 40 | 20 | 50 | 0 | 91.1006 | 9.51673 | 0.298909 | 0.077859 | 0.0965 | 101.091 | 0.096479 | 0.083946 | 0.131759 | 0.018831 | 0.066339 | 30 | 30 | 30 | 30 | 30 | 44540.76 | 7801 | 7801 | 7711 | 7708 | 7719 | Au-Ag Alloy (Rob Chapman UoL) | Au-Ag Alloy (Rob Chapman UoL) | HgS | Cu_metal | Pd_metal
RJC147_06_07 |  | 36 | 40 | 20 | 50 | 0 | 86.7778 | 13.0528 | 0.148444 | 0.055645 | 0.096128 | 100.131 | 0.09606 | 0.081489 | 0.128702 | 0.018791 | 0.066402 | 30 | 30 | 30 | 30 | 30 | 44540.76 | 7801 | 7801 | 7711 | 7708 | 7719 | Au-Ag Alloy (Rob Chapman UoL) | Au-Ag Alloy (Rob Chapman UoL) | HgS | Cu_metal | Pd_metal
RJC147_06_08 |  | 37 | 40 | 20 | 50 | 0 | 89.6274 | 10.4492 | 0.27003 | 0.047794 | 0.08165 | 100.476 | 0.096833 | 0.086025 | 0.129604 | 0.018746 | 0.066516 | 30 | 30 | 30 | 30 | 30 | 44540.76 | 7801 | 7801 | 7711 | 7708 | 7719 | Au-Ag Alloy (Rob Chapman UoL) | Au-Ag Alloy (Rob Chapman UoL) | HgS | Cu_metal | Pd_metal
RJC147_06_09 |  | 38 | 40 | 20 | 50 | 0 | 91.7893 | 8.07805 | 0.290893 | 0.097933 | 0.114337 | 100.371 | 0.096631 | 0.085279 | 0.133258 | 0.018849 | 0.06723 | 30 | 30 | 30 | 30 | 30 | 44540.76 | 7801 | 7801 | 7711 | 7708 | 7719 | Au-Ag Alloy (Rob Chapman UoL) | Au-Ag Alloy (Rob Chapman UoL) | HgS | Cu_metal | Pd_metal
RJC147_06_10 |  | 39 | 40 | 20 | 50 | 0 | 90.3886 | 10.0079 | 0.092799 | 0.034527 | 0.089481 | 100.613 | 0.096471 | 0.082284 | 0.1341 | 0.018854 | 0.066194 | 30 | 30 | 30 | 30 | 30 | 44540.76 | 7801 | 7801 | 7711 | 7708 | 7719 | Au-Ag Alloy (Rob Chapman UoL) | Au-Ag Alloy (Rob Chapman UoL) | HgS | Cu_metal | Pd_metal
RJC147_06_11 |  | 40 | 40 | 20 | 50 | 0 | 88.4495 | 11.937 | 0.102106 | 0.0147 | 0.045882 | 100.549 | 0.096774 | 0.082581 | 0.130298 | 0.018884 | 0.067071 | 30 | 30 | 30 | 30 | 30 | 44540.76 | 7801 | 7801 | 7711 | 7708 | 7719 | Au-Ag Alloy (Rob Chapman UoL) | Au-Ag Alloy (Rob Chapman UoL) | HgS | Cu_metal | Pd_metal
RJC147_06_12 |  | 41 | 40 | 20 | 50 | 0 | 87.4051 | 12.4123 | 0.38695 | 0.057898 | 0.103965 | 100.366 | 0.096807 | 0.081952 | 0.127887 | 0.018848 | 0.065819 | 30 | 30 | 30 | 30 | 30 | 44540.76 | 7801 | 7801 | 7711 | 7708 | 7719 | Au-Ag Alloy (Rob Chapman UoL) | Au-Ag Alloy (Rob Chapman UoL) | HgS | Cu_metal | Pd_metal
RJC147_06_13 |  | 42 | 40 | 20 | 50 | 0 | 88.3856 | 11.9477 | 0.334128 | 0.041727 | 0.117627 | 100.827 | 0.096019 | 0.082828 | 0.129945 | 0.018761 | 0.064576 | 30 | 30 | 30 | 30 | 30 | 44540.76 | 7801 | 7801 | 7711 | 7708 | 7719 | Au-Ag Alloy (Rob Chapman UoL) | Au-Ag Alloy (Rob Chapman UoL) | HgS | Cu_metal | Pd_metal
RJC147_06_14 |  | 43 | 40 | 20 | 50 | 0 | 87.6182 | 13.0065 | 0.346005 | 0.061808 | 0.017365 | 101.05 | 0.096534 | 0.082009 | 0.128769 | 0.018815 | 0.066952 | 30 | 30 | 30 | 30 | 30 | 44540.76 | 7801 | 7801 | 7711 | 7708 | 7719 | Au-Ag Alloy (Rob Chapman UoL) | Au-Ag Alloy (Rob Chapman UoL) | HgS | Cu_metal | Pd_metal
RJC146_02_01 |  | 44 | 40 | 20 | 50 | 0 | 91.3523 | 8.59718 | 0.175107 | 0.066903 | 0.103746 | 100.295 | 0.096844 | 0.084726 | 0.130667 | 0.018839 | 0.066911 | 30 | 30 | 30 | 30 | 30 | 44540.77 | 7801 | 7801 | 7711 | 7708 | 7719 | Au-Ag Alloy (Rob Chapman UoL) | Au-Ag Alloy (Rob Chapman UoL) | HgS | Cu_metal | Pd_metal
RJC146_02_02 |  | 45 | 40 | 20 | 50 | 0 | 88.236 | 11.4173 | 0.238587 | 0.044341 | 0.045972 | 99.9822 | 0.095806 | 0.082987 | 0.128727 | 0.018791 | 0.064998 | 30 | 30 | 30 | 30 | 30 | 44540.77 | 7801 | 7801 | 7711 | 7708 | 7719 | Au-Ag Alloy (Rob Chapman UoL) | Au-Ag Alloy (Rob Chapman UoL) | HgS | Cu_metal | Pd_metal
RJC146_02_03 |  | 46 | 40 | 20 | 50 | 0 | 76.9558 | 22.5309 | 1.16052 | 0.020988 | 0.073536 | 100.742 | 0.095848 | 0.077848 | 0.124214 | 0.018961 | 0.063892 | 30 | 30 | 30 | 30 | 30 | 44540.77 | 7801 | 7801 | 7711 | 7708 | 7719 | Au-Ag Alloy (Rob Chapman UoL) | Au-Ag Alloy (Rob Chapman UoL) | HgS | Cu_metal | Pd_metal
RJC146_02_04 |  | 47 | 40 | 20 | 50 | 0 | 89.2684 | 11.0076 | 0.246534 | 0.054994 | 0.080478 | 100.658 | 0.096242 | 0.084388 | 0.131542 | 0.018902 | 0.066384 | 30 | 30 | 30 | 30 | 30 | 44540.76875 | 7801 | 7801 | 7711 | 7708 | 7719 | Au-Ag Alloy (Rob Chapman UoL) | Au-Ag Alloy (Rob Chapman UoL) | HgS | Cu_metal | Pd_metal
RJC146_02_05 |  | 48 | 40 | 20 | 50 | 0 | 86.6775 | 13.3311 | 0.495687 | 0.030611 | 0.081023 | 100.616 | 0.096084 | 0.081291 | 0.129145 | 0.018866 | 0.064099 | 30 | 30 | 30 | 30 | 30 | 44540.77 | 7801 | 7801 | 7711 | 7708 | 7719 | Au-Ag Alloy (Rob Chapman UoL) | Au-Ag Alloy (Rob Chapman UoL) | HgS | Cu_metal | Pd_metal
RJC146_02_06 |  | 49 | 40 | 20 | 50 | 0 | 87.8921 | 12.0397 | 0.609335 | 0.032119 | 0.054964 | 100.628 | 0.09611 | 0.080812 | 0.132521 | 0.018892 | 0.068126 | 30 | 30 | 30 | 30 | 30 | 44540.77 | 7801 | 7801 | 7711 | 7708 | 7719 | Au-Ag Alloy (Rob Chapman UoL) | Au-Ag Alloy (Rob Chapman UoL) | HgS | Cu_metal | Pd_metal
RJC146_01_01 |  | 50 | 40 | 20 | 50 | 0 | 63.1626 | 36.7079 | 0.13065 | 0.019119 | 0.055845 | 100.076 | 0.095524 | 0.074107 | 0.113918 | 0.019001 | 0.058717 | 30 | 30 | 30 | 30 | 30 | 44540.77 | 7801 | 7801 | 7711 | 7708 | 7719 | Au-Ag Alloy (Rob Chapman UoL) | Au-Ag Alloy (Rob Chapman UoL) | HgS | Cu_metal | Pd_metal
RJC146_01_02 |  | 51 | 40 | 20 | 50 | 0 | 91.9159 | 7.98385 | 0.100759 | 0.053585 | 0.08785 | 100.142 | 0.096104 | 0.085045 | 0.132925 | 0.018799 | 0.066321 | 30 | 30 | 30 | 30 | 30 | 44540.77 | 7801 | 7801 | 7711 | 7708 | 7719 | Au-Ag Alloy (Rob Chapman UoL) | Au-Ag Alloy (Rob Chapman UoL) | HgS | Cu_metal | Pd_metal
RJC146_01_03 |  | 52 | 40 | 20 | 50 | 0 | 77.4265 | 22.8635 | 0.06456 | 0.034043 | 0.049955 | 100.439 | 0.095959 | 0.077437 | 0.122091 | 0.018819 | 0.061077 | 30 | 30 | 30 | 30 | 30 | 44540.77 | 7801 | 7801 | 7711 | 7708 | 7719 | Au-Ag Alloy (Rob Chapman UoL) | Au-Ag Alloy (Rob Chapman UoL) | HgS | Cu_metal | Pd_metal
RJC146_01_04 |  | 53 | 40 | 20 | 50 | 0 | 93.6172 | 2.87459 | 0.120371 | 0.109886 | 0.071962 | 96.794 | 0.095689 | 0.086371 | 0.133874 | 0.018651 | 0.069314 | 30 | 30 | 30 | 30 | 30 | 44540.78 | 7801 | 7801 | 7711 | 7708 | 7719 | Au-Ag Alloy (Rob Chapman UoL) | Au-Ag Alloy (Rob Chapman UoL) | HgS | Cu_metal | Pd_metal
RJC146_01_05 |  | 54 | 40 | 20 | 50 | 0 | 73.0593 | 27.3545 | 0.065561 | 0.022089 | 0.05469 | 100.556 | 0.09545 | 0.076646 | 0.121427 | 0.018838 | 0.061157 | 30 | 30 | 30 | 30 | 30 | 44540.78 | 7801 | 7801 | 7711 | 7708 | 7719 | Au-Ag Alloy (Rob Chapman UoL) | Au-Ag Alloy (Rob Chapman UoL) | HgS | Cu_metal | Pd_metal
RJC146_01_06 |  | 55 | 40 | 20 | 50 | 0 | 90.3508 | 9.29041 | 0.091531 | 0.049693 | 0.102363 | 99.8848 | 0.095893 | 0.084167 | 0.129239 | 0.018686 | 0.066844 | 30 | 30 | 30 | 30 | 30 | 44540.78 | 7801 | 7801 | 7711 | 7708 | 7719 | Au-Ag Alloy (Rob Chapman UoL) | Au-Ag Alloy (Rob Chapman UoL) | HgS | Cu_metal | Pd_metal
RJC146_01_07 |  | 56 | 40 | 20 | 50 | 0 | 96.3134 | 3.2521 | -0.08381 | 0.062719 | 0.106905 | 99.6513 | 0.096253 | 0.086266 | 0.139169 | 0.018835 | 0.069124 | 30 | 30 | 30 | 30 | 30 | 44540.78 | 7801 | 7801 | 7711 | 7708 | 7719 | Au-Ag Alloy (Rob Chapman UoL) | Au-Ag Alloy (Rob Chapman UoL) | HgS | Cu_metal | Pd_metal
RJC146_01_08 |  | 57 | 40 | 20 | 50 | 0 | 71.5907 | 28.0311 | 0.23177 | 0.042397 | 0.112553 | 100.009 | 0.09575 | 0.074767 | 0.119037 | 0.0189 | 0.061547 | 30 | 30 | 30 | 30 | 30 | 44540.78 | 7801 | 7801 | 7711 | 7708 | 7719 | Au-Ag Alloy (Rob Chapman UoL) | Au-Ag Alloy (Rob Chapman UoL) | HgS | Cu_metal | Pd_metal
RJC146_01_09 |  | 58 | 40 | 20 | 50 | 0 | 78.08 | 22.2556 | 0.391182 | 0.04054 | 0.091649 | 100.859 | 0.095875 | 0.076895 | 0.120563 | 0.018841 | 0.061716 | 30 | 30 | 30 | 30 | 30 | 44540.78 | 7801 | 7801 | 7711 | 7708 | 7719 | Au-Ag Alloy (Rob Chapman UoL) | Au-Ag Alloy (Rob Chapman UoL) | HgS | Cu_metal | Pd_metal
RJC146_03_01 |  | 59 | 40 | 20 | 50 | 0 | 89.6309 | 10.7585 | 0.265831 | 0.047374 | 0.106523 | 100.809 | 0.09589 | 0.082421 | 0.13044 | 0.018789 | 0.066075 | 30 | 30 | 30 | 30 | 30 | 44540.78 | 7801 | 7801 | 7711 | 7708 | 7719 | Au-Ag Alloy (Rob Chapman UoL) | Au-Ag Alloy (Rob Chapman UoL) | HgS | Cu_metal | Pd_metal
RJC146_03_02 |  | 60 | 40 | 20 | 50 | 0 | 57.6783 | 39.5975 | 2.85745 | 0.021679 | 0.020994 | 100.176 | 0.094929 | 0.072196 | 0.111119 | 0.018874 | 0.058905 | 30 | 30 | 30 | 30 | 30 | 44540.78 | 7801 | 7801 | 7711 | 7708 | 7719 | Au-Ag Alloy (Rob Chapman UoL) | Au-Ag Alloy (Rob Chapman UoL) | HgS | Cu_metal | Pd_metal
RJC146_03_03 |  | 61 | 40 | 20 | 50 | 0 | 83.1355 | 16.8022 | 0.133356 | 0.042968 | 0.061464 | 100.176 | 0.096326 | 0.081464 | 0.125876 | 0.018833 | 0.066355 | 30 | 30 | 30 | 30 | 30 | 44540.78 | 7801 | 7801 | 7711 | 7708 | 7719 | Au-Ag Alloy (Rob Chapman UoL) | Au-Ag Alloy (Rob Chapman UoL) | HgS | Cu_metal | Pd_metal
RJC146_03_04 |  | 62 | 40 | 20 | 50 | 0 | 89.1587 | 11.0622 | 0.118083 | 0.036688 | 0.042675 | 100.418 | 0.096451 | 0.082507 | 0.129541 | 0.01879 | 0.067709 | 30 | 30 | 30 | 30 | 30 | 44540.78 | 7801 | 7801 | 7711 | 7708 | 7719 | Au-Ag Alloy (Rob Chapman UoL) | Au-Ag Alloy (Rob Chapman UoL) | HgS | Cu_metal | Pd_metal
RJC146_03_05 |  | 63 | 40 | 20 | 50 | 0 | 88.9695 | 11.6726 | 0.133125 | 0.068268 | 0.095078 | 100.939 | 0.097139 | 0.08082 | 0.132901 | 0.018828 | 0.066511 | 30 | 30 | 30 | 30 | 30 | 44540.79 | 7801 | 7801 | 7711 | 7708 | 7719 | Au-Ag Alloy (Rob Chapman UoL) | Au-Ag Alloy (Rob Chapman UoL) | HgS | Cu_metal | Pd_metal
RJC146_03_06 |  | 64 | 40 | 20 | 50 | 0 | 88.0617 | 12.1944 | 0.183693 | 0.051283 | 0.048202 | 100.539 | 0.095907 | 0.08386 | 0.126933 | 0.018713 | 0.066352 | 30 | 30 | 30 | 30 | 30 | 44540.79 | 7801 | 7801 | 7711 | 7708 | 7719 | Au-Ag Alloy (Rob Chapman UoL) | Au-Ag Alloy (Rob Chapman UoL) | HgS | Cu_metal | Pd_metal
RJC146_03_07 |  | 65 | 40 | 20 | 50 | 0 | 78.9503 | 21.2746 | 0.101033 | 0.032351 | 0.022808 | 100.381 | 0.096274 | 0.079125 | 0.125662 | 0.018877 | 0.063997 | 30 | 30 | 30 | 30 | 30 | 44540.79 | 7801 | 7801 | 7711 | 7708 | 7719 | Au-Ag Alloy (Rob Chapman UoL) | Au-Ag Alloy (Rob Chapman UoL) | HgS | Cu_metal | Pd_metal
RJC146_03_08 |  | 66 | 40 | 20 | 50 | 0 | 68.8729 | 31.3643 | 0.205824 | 0.030342 | 0.039951 | 100.513 | 0.095223 | 0.07528 | 0.115272 | 0.018911 | 0.059755 | 30 | 30 | 30 | 30 | 30 | 44540.79 | 7801 | 7801 | 7711 | 7708 | 7719 | Au-Ag Alloy (Rob Chapman UoL) | Au-Ag Alloy (Rob Chapman UoL) | HgS | Cu_metal | Pd_metal
RJC146_03_09 |  | 67 | 40 | 20 | 50 | 0 | 82.5433 | 17.4069 | -0.03512 | 0.034604 | 0.090228 | 100.04 | 0.096512 | 0.082451 | 0.126517 | 0.018822 | 0.062131 | 30 | 30 | 30 | 30 | 30 | 44540.79 | 7801 | 7801 | 7711 | 7708 | 7719 | Au-Ag Alloy (Rob Chapman UoL) | Au-Ag Alloy (Rob Chapman UoL) | HgS | Cu_metal | Pd_metal
RJC146_03_10 |  | 68 | 40 | 20 | 50 | 0 | 73.9976 | 26.705 | 0.21413 | 0.028144 | 0.073183 | 101.018 | 0.09618 | 0.07545 | 0.121872 | 0.018862 | 0.061591 | 30 | 30 | 30 | 30 | 30 | 44540.79 | 7801 | 7801 | 7711 | 7708 | 7719 | Au-Ag Alloy (Rob Chapman UoL) | Au-Ag Alloy (Rob Chapman UoL) | HgS | Cu_metal | Pd_metal
RJC146_03_11 |  | 69 | 40 | 20 | 50 | 0 | 68.66 | 31.6852 | 0.131469 | 0.02598 | 0.043561 | 100.546 | 0.095453 | 0.07345 | 0.117402 | 0.018905 | 0.060412 | 30 | 30 | 30 | 30 | 30 | 44540.79 | 7801 | 7801 | 7711 | 7708 | 7719 | Au-Ag Alloy (Rob Chapman UoL) | Au-Ag Alloy (Rob Chapman UoL) | HgS | Cu_metal | Pd_metal
RJC146_03_12 |  | 70 | 40 | 20 | 50 | 0 | 70.5898 | 29.2696 | 0.142985 | 0.042374 | 0.052422 | 100.097 | 0.095507 | 0.075273 | 0.116797 | 0.018782 | 0.060974 | 30 | 30 | 30 | 30 | 30 | 44540.79 | 7801 | 7801 | 7711 | 7708 | 7719 | Au-Ag Alloy (Rob Chapman UoL) | Au-Ag Alloy (Rob Chapman UoL) | HgS | Cu_metal | Pd_metal
RJC146_03_13 |  | 71 | 40 | 20 | 50 | 0 | 79.8152 | 19.0424 | 0.546599 | 0.044183 | 0.065305 | 99.5136 | 0.095552 | 0.079743 | 0.123746 | 0.018725 | 0.064078 | 30 | 30 | 30 | 30 | 30 | 44540.79 | 7801 | 7801 | 7711 | 7708 | 7719 | Au-Ag Alloy (Rob Chapman UoL) | Au-Ag Alloy (Rob Chapman UoL) | HgS | Cu_metal | Pd_metal
RJC146_03_14 |  | 72 | 40 | 20 | 50 | 0 | 77.2611 | 23.0243 | 0.143469 | 0.038267 | 0.034236 | 100.501 | 0.0959 | 0.076097 | 0.124255 | 0.018876 | 0.064022 | 30 | 30 | 30 | 30 | 30 | 44540.8 | 7801 | 7801 | 7711 | 7708 | 7719 | Au-Ag Alloy (Rob Chapman UoL) | Au-Ag Alloy (Rob Chapman UoL) | HgS | Cu_metal | Pd_metal
RJC146_04_01 |  | 73 | 40 | 20 | 50 | 0 | 66.3312 | 32.1421 | 1.76798 | 0.017986 | 0.04407 | 100.303 | 0.095497 | 0.073386 | 0.116202 | 0.018991 | 0.060372 | 30 | 30 | 30 | 30 | 30 | 44540.8 | 7801 | 7801 | 7711 | 7708 | 7719 | Au-Ag Alloy (Rob Chapman UoL) | Au-Ag Alloy (Rob Chapman UoL) | HgS | Cu_metal | Pd_metal
RJC146_04_02 |  | 74 | 40 | 20 | 50 | 0 | 83.8849 | 16.4143 | 0.179809 | 0.036037 | 0.013734 | 100.529 | 0.0962 | 0.08128 | 0.12809 | 0.01883 | 0.064869 | 30 | 30 | 30 | 30 | 30 | 44540.8 | 7801 | 7801 | 7711 | 7708 | 7719 | Au-Ag Alloy (Rob Chapman UoL) | Au-Ag Alloy (Rob Chapman UoL) | HgS | Cu_metal | Pd_metal
RJC146_04_03 |  | 75 | 40 | 20 | 50 | 0 | 83.7811 | 16.1169 | 0.295932 | 0.03038 | 0.041357 | 100.266 | 0.09584 | 0.082379 | 0.127714 | 0.018865 | 0.065306 | 30 | 30 | 30 | 30 | 30 | 44540.8 | 7801 | 7801 | 7711 | 7708 | 7719 | Au-Ag Alloy (Rob Chapman UoL) | Au-Ag Alloy (Rob Chapman UoL) | HgS | Cu_metal | Pd_metal
RJC146_04_04 |  | 76 | 40 | 20 | 50 | 0 | 89.068 | 10.0526 | 0.142572 | 0.061253 | 0.020975 | 99.3454 | 0.096019 | 0.082725 | 0.129846 | 0.018615 | 0.067287 | 30 | 30 | 30 | 30 | 30 | 44540.8 | 7801 | 7801 | 7711 | 7708 | 7719 | Au-Ag Alloy (Rob Chapman UoL) | Au-Ag Alloy (Rob Chapman UoL) | HgS | Cu_metal | Pd_metal
RJC146_04_05 |  | 77 | 40 | 20 | 50 | 0 | 78.905 | 21.8077 | 0.27012 | 0.021828 | 0.010165 | 101.015 | 0.09552 | 0.079614 | 0.121177 | 0.018964 | 0.064387 | 30 | 30 | 30 | 30 | 30 | 44540.8 | 7801 | 7801 | 7711 | 7708 | 7719 | Au-Ag Alloy (Rob Chapman UoL) | Au-Ag Alloy (Rob Chapman UoL) | HgS | Cu_metal | Pd_metal
RJC146_04_06 |  | 78 | 40 | 20 | 50 | 0 | 73.5885 | 26.239 | 0.151241 | 0.026958 | 0.008354 | 100.014 | 0.095962 | 0.07613 | 0.120801 | 0.01891 | 0.063108 | 30 | 30 | 30 | 30 | 30 | 44540.8 | 7801 | 7801 | 7711 | 7708 | 7719 | Au-Ag Alloy (Rob Chapman UoL) | Au-Ag Alloy (Rob Chapman UoL) | HgS | Cu_metal | Pd_metal
RJC146_04_07 |  | 79 | 40 | 20 | 50 | 0 | 82.381 | 17.5956 | 0.136207 | 0.034638 | 0.05545 | 100.203 | 0.096517 | 0.080784 | 0.125867 | 0.018786 | 0.06397 | 30 | 30 | 30 | 30 | 30 | 44540.8 | 7801 | 7801 | 7711 | 7708 | 7719 | Au-Ag Alloy (Rob Chapman UoL) | Au-Ag Alloy (Rob Chapman UoL) | HgS | Cu_metal | Pd_metal
RJC146_04_08 |  | 80 | 40 | 20 | 50 | 0 | 89.1241 | 10.6354 | 0.062349 | 0.072806 | 0.041855 | 99.9365 | 0.096415 | 0.083219 | 0.133924 | 0.01878 | 0.067033 | 30 | 30 | 30 | 30 | 30 | 44540.8 | 7801 | 7801 | 7711 | 7708 | 7719 | Au-Ag Alloy (Rob Chapman UoL) | Au-Ag Alloy (Rob Chapman UoL) | HgS | Cu_metal | Pd_metal
RJC146_04_09 |  | 81 | 40 | 20 | 50 | 0 | 68.8387 | 30.974 | 0.134714 | 0.03468 | 0.06662 | 100.049 | 0.095305 | 0.073778 | 0.117942 | 0.018813 | 0.059784 | 30 | 30 | 30 | 30 | 30 | 44540.81 | 7801 | 7801 | 7711 | 7708 | 7719 | Au-Ag Alloy (Rob Chapman UoL) | Au-Ag Alloy (Rob Chapman UoL) | HgS | Cu_metal | Pd_metal
RJC146_05_01 |  | 82 | 40 | 20 | 50 | 0 | 72.7509 | 26.5976 | 0.817684 | 0.031323 | 0.025066 | 100.223 | 0.09584 | 0.076911 | 0.118985 | 0.018793 | 0.063333 | 30 | 30 | 30 | 30 | 30 | 44540.81 | 7801 | 7801 | 7711 | 7708 | 7719 | Au-Ag Alloy (Rob Chapman UoL) | Au-Ag Alloy (Rob Chapman UoL) | HgS | Cu_metal | Pd_metal
RJC146_05_02 |  | 83 | 40 | 20 | 50 | 0 | 73.2795 | 23.5079 | 4.44715 | 0.031155 | 0.015438 | 101.281 | 0.096252 | 0.079121 | 0.120985 | 0.019052 | 0.064932 | 30 | 30 | 30 | 30 | 30 | 44540.81 | 7801 | 7801 | 7711 | 7708 | 7719 | Au-Ag Alloy (Rob Chapman UoL) | Au-Ag Alloy (Rob Chapman UoL) | HgS | Cu_metal | Pd_metal
RJC146_05_03 |  | 84 | 40 | 20 | 50 | 0 | 65.6001 | 33.5805 | 0.873998 | 0.034357 | 0.049475 | 100.138 | 0.095262 | 0.074745 | 0.115557 | 0.018822 | 0.059016 | 30 | 30 | 30 | 30 | 30 | 44540.81 | 7801 | 7801 | 7711 | 7708 | 7719 | Au-Ag Alloy (Rob Chapman UoL) | Au-Ag Alloy (Rob Chapman UoL) | HgS | Cu_metal | Pd_metal
RJC146_05_04 |  | 85 | 40 | 20 | 50 | 0 | 80.1613 | 20.513 | 0.050435 | 0.038045 | -0.01269 | 100.75 | 0.095742 | 0.080211 | 0.126203 | 0.018773 | 0.065219 | 30 | 30 | 30 | 30 | 30 | 44540.81 | 7801 | 7801 | 7711 | 7708 | 7719 | Au-Ag Alloy (Rob Chapman UoL) | Au-Ag Alloy (Rob Chapman UoL) | HgS | Cu_metal | Pd_metal
RJC146_05_05 |  | 86 | 40 | 20 | 50 | 0 | 80.3148 | 20.0748 | 0.085998 | 0.024648 | 0.042743 | 100.543 | 0.095821 | 0.079321 | 0.124791 | 0.018779 | 0.064738 | 30 | 30 | 30 | 30 | 30 | 44540.81 | 7801 | 7801 | 7711 | 7708 | 7719 | Au-Ag Alloy (Rob Chapman UoL) | Au-Ag Alloy (Rob Chapman UoL) | HgS | Cu_metal | Pd_metal
RJC146_05_06 |  | 87 | 40 | 20 | 50 | 0 | 60.4677 | 36.2142 | 2.40195 | 0.022258 | 0.075556 | 99.1816 | 0.094779 | 0.071627 | 0.11216 | 0.01893 | 0.057915 | 30 | 30 | 30 | 30 | 30 | 44540.81 | 7801 | 7801 | 7711 | 7708 | 7719 | Au-Ag Alloy (Rob Chapman UoL) | Au-Ag Alloy (Rob Chapman UoL) | HgS | Cu_metal | Pd_metal
RJC146_05_07 |  | 88 | 40 | 20 | 50 | 0 | 87.702 | 12.5964 | 0.161102 | 0.056374 | 0.093512 | 100.609 | 0.096303 | 0.083476 | 0.130915 | 0.018806 | 0.065437 | 30 | 30 | 30 | 30 | 30 | 44540.81 | 7801 | 7801 | 7711 | 7708 | 7719 | Au-Ag Alloy (Rob Chapman UoL) | Au-Ag Alloy (Rob Chapman UoL) | HgS | Cu_metal | Pd_metal
RJC146_05_08 |  | 89 | 40 | 20 | 50 | 0 | 83.9033 | 16.5419 | 0.319244 | 0.032296 | 0.031512 | 100.828 | 0.095749 | 0.081104 | 0.12499 | 0.018832 | 0.06726 | 30 | 30 | 30 | 30 | 30 | 44540.81 | 7801 | 7801 | 7711 | 7708 | 7719 | Au-Ag Alloy (Rob Chapman UoL) | Au-Ag Alloy (Rob Chapman UoL) | HgS | Cu_metal | Pd_metal
RJC146_05_09 |  | 90 | 40 | 20 | 50 | 0 | 70.4775 | 28.9357 | 1.27223 | 0.020925 | 0.033704 | 100.74 | 0.095682 | 0.076491 | 0.117413 | 0.01893 | 0.059308 | 30 | 30 | 30 | 30 | 30 | 44540.82 | 7801 | 7801 | 7711 | 7708 | 7719 | Au-Ag Alloy (Rob Chapman UoL) | Au-Ag Alloy (Rob Chapman UoL) | HgS | Cu_metal | Pd_metal
RJC146_05_10 |  | 91 | 40 | 20 | 50 | 0 | 74.7568 | 25.4254 | 0.150526 | 0.024527 | 0.080405 | 100.438 | 0.095303 | 0.077533 | 0.120222 | 0.018886 | 0.060455 | 30 | 30 | 30 | 30 | 30 | 44540.82 | 7801 | 7801 | 7711 | 7708 | 7719 | Au-Ag Alloy (Rob Chapman UoL) | Au-Ag Alloy (Rob Chapman UoL) | HgS | Cu_metal | Pd_metal
RJC146_06_01 |  | 92 | 40 | 20 | 50 | 0 | 88.3799 | 12.0597 | 0.245595 | 0.039516 | 0.026542 | 100.751 | 0.096024 | 0.083056 | 0.128408 | 0.018875 | 0.066206 | 30 | 30 | 30 | 30 | 30 | 44540.82 | 7801 | 7801 | 7711 | 7708 | 7719 | Au-Ag Alloy (Rob Chapman UoL) | Au-Ag Alloy (Rob Chapman UoL) | HgS | Cu_metal | Pd_metal
RJC146_06_02 |  | 93 | 40 | 20 | 50 | 0 | 85.3016 | 14.8951 | 0.202775 | 0.013646 | 0.067725 | 100.481 | 0.095782 | 0.083107 | 0.125735 | 0.018864 | 0.065575 | 30 | 30 | 30 | 30 | 30 | 44540.82 | 7801 | 7801 | 7711 | 7708 | 7719 | Au-Ag Alloy (Rob Chapman UoL) | Au-Ag Alloy (Rob Chapman UoL) | HgS | Cu_metal | Pd_metal
RJC146_06_03 |  | 94 | 40 | 20 | 50 | 0 | 75.4556 | 23.4347 | 2.38863 | 0.020069 | 0.061954 | 101.361 | 0.095979 | 0.079346 | 0.121042 | 0.018952 | 0.063586 | 30 | 30 | 30 | 30 | 30 | 44540.82 | 7801 | 7801 | 7711 | 7708 | 7719 | Au-Ag Alloy (Rob Chapman UoL) | Au-Ag Alloy (Rob Chapman UoL) | HgS | Cu_metal | Pd_metal
RJC146_06_04 |  | 95 | 40 | 20 | 50 | 0 | 89.5227 | 10.5316 | -0.0164 | 0.131026 | 0.082817 | 100.252 | 0.095611 | 0.084861 | 0.134111 | 0.018841 | 0.067869 | 30 | 30 | 30 | 30 | 30 | 44540.82 | 7801 | 7801 | 7711 | 7708 | 7719 | Au-Ag Alloy (Rob Chapman UoL) | Au-Ag Alloy (Rob Chapman UoL) | HgS | Cu_metal | Pd_metal
RJC146_06_05 |  | 96 | 40 | 20 | 50 | 0 | 70.6515 | 30.3688 | 0.108162 | 0.049272 | 0.058738 | 101.236 | 0.09553 | 0.076793 | 0.116478 | 0.018727 | 0.060371 | 30 | 30 | 30 | 30 | 30 | 44540.82 | 7801 | 7801 | 7711 | 7708 | 7719 | Au-Ag Alloy (Rob Chapman UoL) | Au-Ag Alloy (Rob Chapman UoL) | HgS | Cu_metal | Pd_metal
RJC146_06_06 |  | 97 | 40 | 20 | 50 | 0 | 61.8603 | 38.1541 | 4e-05 | 0.034401 | 0.047329 | 100.096 | 0.094464 | 0.072736 | 0.114433 | 0.018789 | 0.05941 | 30 | 30 | 30 | 30 | 30 | 44540.82 | 7801 | 7801 | 7711 | 7708 | 7719 | Au-Ag Alloy (Rob Chapman UoL) | Au-Ag Alloy (Rob Chapman UoL) | HgS | Cu_metal | Pd_metal
RJC146_06_07 |  | 98 | 40 | 20 | 50 | 0 | 80.5731 | 19.3838 | 0.10005 | 0.324282 | 0.063414 | 100.445 | 0.095836 | 0.07889 | 0.124636 | 0.018944 | 0.063659 | 30 | 30 | 30 | 30 | 30 | 44540.82 | 7801 | 7801 | 7711 | 7708 | 7719 | Au-Ag Alloy (Rob Chapman UoL) | Au-Ag Alloy (Rob Chapman UoL) | HgS | Cu_metal | Pd_metal
RJC146_06_08 |  | 99 | 40 | 20 | 50 | 0 | 75.7012 | 25.1891 | 0.13991 | 0.0163 | 0.023007 | 101.07 | 0.095922 | 0.07533 | 0.122902 | 0.019047 | 0.062377 | 30 | 30 | 30 | 30 | 30 | 44540.83 | 7801 | 7801 | 7711 | 7708 | 7719 | Au-Ag Alloy (Rob Chapman UoL) | Au-Ag Alloy (Rob Chapman UoL) | HgS | Cu_metal | Pd_metal
RJC146_06_09 |  | 100 | 40 | 20 | 50 | 0 | 85.1144 | 15.2967 | 0.11607 | 0.048221 | 0.073215 | 100.649 | 0.096228 | 0.08108 | 0.128297 | 0.018817 | 0.066134 | 30 | 30 | 30 | 30 | 30 | 44540.83 | 7801 | 7801 | 7711 | 7708 | 7719 | Au-Ag Alloy (Rob Chapman UoL) | Au-Ag Alloy (Rob Chapman UoL) | HgS | Cu_metal | Pd_metal
RJC146_06_10 |  | 101 | 40 | 20 | 50 | 0 | 76.415 | 23.9238 | 0.131913 | 0.013541 | 0.068732 | 100.553 | 0.096304 | 0.078779 | 0.12085 | 0.01883 | 0.063341 | 30 | 30 | 30 | 30 | 30 | 44540.83 | 7801 | 7801 | 7711 | 7708 | 7719 | Au-Ag Alloy (Rob Chapman UoL) | Au-Ag Alloy (Rob Chapman UoL) | HgS | Cu_metal | Pd_metal
RJC146_06_11 |  | 102 | 40 | 20 | 50 | 0 | 86.579 | 13.394 | 0.119855 | 0.034627 | 0.05263 | 100.18 | 0.095808 | 0.083829 | 0.128277 | 0.018797 | 0.066276 | 30 | 30 | 30 | 30 | 30 | 44540.83 | 7801 | 7801 | 7711 | 7708 | 7719 | Au-Ag Alloy (Rob Chapman UoL) | Au-Ag Alloy (Rob Chapman UoL) | HgS | Cu_metal | Pd_metal
RJC146_06_12 |  | 103 | 40 | 20 | 50 | 0 | 71.4306 | 28.5626 | 0.126105 | 0.022439 | 0.017242 | 100.159 | 0.095645 | 0.074968 | 0.120058 | 0.01887 | 0.061202 | 30 | 30 | 30 | 30 | 30 | 44540.83 | 7801 | 7801 | 7711 | 7708 | 7719 | Au-Ag Alloy (Rob Chapman UoL) | Au-Ag Alloy (Rob Chapman UoL) | HgS | Cu_metal | Pd_metal
RJC146_06_13 |  | 104 | 40 | 20 | 50 | 0 | 89.6954 | 10.5809 | 0.256085 | 0.054862 | 0.092784 | 100.68 | 0.096168 | 0.083102 | 0.127892 | 0.01878 | 0.066779 | 30 | 30 | 30 | 30 | 30 | 44540.83 | 7801 | 7801 | 7711 | 7708 | 7719 | Au-Ag Alloy (Rob Chapman UoL) | Au-Ag Alloy (Rob Chapman UoL) | HgS | Cu_metal | Pd_metal
RJC146_06_14 |  | 105 | 40 | 20 | 50 | 0 | 79.5393 | 20.9999 | 0.126932 | 0.034647 | 0.082522 | 100.783 | 0.096297 | 0.078594 | 0.123041 | 0.018841 | 0.063666 | 30 | 30 | 30 | 30 | 30 | 44540.83 | 7801 | 7801 | 7711 | 7708 | 7719 | Au-Ag Alloy (Rob Chapman UoL) | Au-Ag Alloy (Rob Chapman UoL) | HgS | Cu_metal | Pd_metal
RJC146_07_01 |  | 106 | 40 | 20 | 50 | 0 | 98.6973 | 0.02046 | 0.145448 | 0.033055 | 0.146599 | 99.0429 | 0.096726 | 0.085727 | 0.137024 | 0.018755 | 0.070176 | 30 | 30 | 30 | 30 | 30 | 44540.83 | 7801 | 7801 | 7711 | 7708 | 7719 | Au-Ag Alloy (Rob Chapman UoL) | Au-Ag Alloy (Rob Chapman UoL) | HgS | Cu_metal | Pd_metal
RJC146_07_02 |  | 107 | 40 | 20 | 50 | 0 | 76.6821 | 23.1301 | 0.135206 | 0.027241 | 0.067424 | 100.042 | 0.095737 | 0.076971 | 0.121387 | 0.018843 | 0.06322 | 30 | 30 | 30 | 30 | 30 | 44540.83 | 7801 | 7801 | 7711 | 7708 | 7719 | Au-Ag Alloy (Rob Chapman UoL) | Au-Ag Alloy (Rob Chapman UoL) | HgS | Cu_metal | Pd_metal
RJC146_07_03 |  | 108 | 40 | 20 | 50 | 0 | 93.5135 | 4.59129 | 0.230015 | 0.054047 | -0.02165 | 98.3672 | 0.096236 | 0.085474 | 0.131201 | 0.018603 | 0.071772 | 30 | 30 | 30 | 30 | 30 | 44540.84 | 7801 | 7801 | 7711 | 7708 | 7719 | Au-Ag Alloy (Rob Chapman UoL) | Au-Ag Alloy (Rob Chapman UoL) | HgS | Cu_metal | Pd_metal
RJC146_07_04 |  | 109 | 40 | 20 | 50 | 0 | 89.8658 | 9.75088 | 0.292584 | 0.064335 | 0.03525 | 100.009 | 0.096746 | 0.083342 | 0.129999 | 0.018777 | 0.068993 | 30 | 30 | 30 | 30 | 30 | 44540.84 | 7801 | 7801 | 7711 | 7708 | 7719 | Au-Ag Alloy (Rob Chapman UoL) | Au-Ag Alloy (Rob Chapman UoL) | HgS | Cu_metal | Pd_metal
RJC146_07_05 |  | 110 | 40 | 20 | 50 | 0 | 75.6166 | 24.2875 | 0.49374 | 0.024026 | 0.053099 | 100.475 | 0.095643 | 0.07735 | 0.121308 | 0.018777 | 0.063672 | 30 | 30 | 30 | 30 | 30 | 44540.84 | 7801 | 7801 | 7711 | 7708 | 7719 | Au-Ag Alloy (Rob Chapman UoL) | Au-Ag Alloy (Rob Chapman UoL) | HgS | Cu_metal | Pd_metal
RJC146_07_06 |  | 111 | 40 | 20 | 50 | 0 | 91.7448 | 8.54884 | 0.048784 | 0.051536 | 0.105689 | 100.5 | 0.096448 | 0.084735 | 0.134681 | 0.01885 | 0.064531 | 30 | 30 | 30 | 30 | 30 | 44540.84 | 7801 | 7801 | 7711 | 7708 | 7719 | Au-Ag Alloy (Rob Chapman UoL) | Au-Ag Alloy (Rob Chapman UoL) | HgS | Cu_metal | Pd_metal
RJC146_07_07 |  | 112 | 40 | 20 | 50 | 0 | 93.4443 | 6.45351 | 0.022492 | 0.08157 | 0.048775 | 100.051 | 0.096599 | 0.085019 | 0.13491 | 0.018728 | 0.070189 | 30 | 30 | 30 | 30 | 30 | 44540.84 | 7801 | 7801 | 7711 | 7708 | 7719 | Au-Ag Alloy (Rob Chapman UoL) | Au-Ag Alloy (Rob Chapman UoL) | HgS | Cu_metal | Pd_metal
RJC146_07_08 |  | 113 | 40 | 20 | 50 | 0 | 68.3595 | 31.2475 | 0.20694 | 0.024927 | 0.059657 | 99.8985 | 0.09537 | 0.07592 | 0.11581 | 0.018745 | 0.06108 | 30 | 30 | 30 | 30 | 30 | 44540.84 | 7801 | 7801 | 7711 | 7708 | 7719 | Au-Ag Alloy (Rob Chapman UoL) | Au-Ag Alloy (Rob Chapman UoL) | HgS | Cu_metal | Pd_metal
RJC146_07_09 |  | 114 | 40 | 20 | 50 | 0 | 78.5039 | 21.9942 | 0.143625 | 0.034793 | 0.039807 | 100.716 | 0.095507 | 0.077557 | 0.122263 | 0.01886 | 0.063254 | 30 | 30 | 30 | 30 | 30 | 44540.84 | 7801 | 7801 | 7711 | 7708 | 7719 | Au-Ag Alloy (Rob Chapman UoL) | Au-Ag Alloy (Rob Chapman UoL) | HgS | Cu_metal | Pd_metal
RJC146_08_01 |  | 115 | 40 | 20 | 50 | 0 | 85.4018 | 14.2047 | 0.072263 | 0.049672 | 0.068642 | 99.7971 | 0.096053 | 0.081296 | 0.128645 | 0.018814 | 0.065848 | 30 | 30 | 30 | 30 | 30 | 44540.84 | 7801 | 7801 | 7711 | 7708 | 7719 | Au-Ag Alloy (Rob Chapman UoL) | Au-Ag Alloy (Rob Chapman UoL) | HgS | Cu_metal | Pd_metal
RJC146_10_01 |  | 116 | 40 | 20 | 50 | 0 | 88.1485 | 11.0783 | 0.795941 | 0.065757 | 0.072394 | 100.161 | 0.096428 | 0.082629 | 0.131717 | 0.018792 | 0.067625 | 30 | 30 | 30 | 30 | 30 | 44540.84 | 7801 | 7801 | 7711 | 7708 | 7719 | Au-Ag Alloy (Rob Chapman UoL) | Au-Ag Alloy (Rob Chapman UoL) | HgS | Cu_metal | Pd_metal
RJC146_10_02 |  | 117 | 40 | 20 | 50 | 0 | 72.4384 | 28.4435 | 0.071143 | 0.024223 | 0.039038 | 101.016 | 0.095666 | 0.076225 | 0.119664 | 0.018861 | 0.0615 | 30 | 30 | 30 | 30 | 30 | 44540.85 | 7801 | 7801 | 7711 | 7708 | 7719 | Au-Ag Alloy (Rob Chapman UoL) | Au-Ag Alloy (Rob Chapman UoL) | HgS | Cu_metal | Pd_metal
RJC146_10_03 |  | 118 | 40 | 20 | 50 | 0 | 68.2102 | 31.9819 | 0.226745 | 0.033038 | 0.043283 | 100.495 | 0.095246 | 0.074945 | 0.115296 | 0.018762 | 0.059878 | 30 | 30 | 30 | 30 | 30 | 44540.85 | 7801 | 7801 | 7711 | 7708 | 7719 | Au-Ag Alloy (Rob Chapman UoL) | Au-Ag Alloy (Rob Chapman UoL) | HgS | Cu_metal | Pd_metal
RJC146_10_04 |  | 119 | 40 | 20 | 50 | 0 | 77.0775 | 23.4627 | 0.011254 | 0.03218 | 0.062643 | 100.646 | 0.096116 | 0.077243 | 0.123061 | 0.018745 | 0.063014 | 30 | 30 | 30 | 30 | 30 | 44540.85 | 7801 | 7801 | 7711 | 7708 | 7719 | Au-Ag Alloy (Rob Chapman UoL) | Au-Ag Alloy (Rob Chapman UoL) | HgS | Cu_metal | Pd_metal
RJC146_09_01 |  | 120 | 40 | 20 | 50 | 0 | 75.5362 | 24.763 | 0.128911 | 0.018942 | 0.073636 | 100.521 | 0.096048 | 0.077981 | 0.124214 | 0.01893 | 0.06284 | 30 | 30 | 30 | 30 | 30 | 44540.85 | 7801 | 7801 | 7711 | 7708 | 7719 | Au-Ag Alloy (Rob Chapman UoL) | Au-Ag Alloy (Rob Chapman UoL) | HgS | Cu_metal | Pd_metal
RJC146_09_02 |  | 121 | 40 | 20 | 50 | 0 | 75.0886 | 25.5013 | 0.255014 | 0.050967 | -0.00385 | 100.892 | 0.09584 | 0.076633 | 0.120466 | 0.018803 | 0.062715 | 30 | 30 | 30 | 30 | 30 | 44540.85 | 7801 | 7801 | 7711 | 7708 | 7719 | Au-Ag Alloy (Rob Chapman UoL) | Au-Ag Alloy (Rob Chapman UoL) | HgS | Cu_metal | Pd_metal
RJC146_09_03 |  | 122 | 40 | 20 | 50 | 0 | 77.7577 | 22.6679 | 0.197566 | 0.035392 | 0.020964 | 100.68 | 0.095681 | 0.078716 | 0.121271 | 0.018765 | 0.062522 | 30 | 30 | 30 | 30 | 30 | 44540.85 | 7801 | 7801 | 7711 | 7708 | 7719 | Au-Ag Alloy (Rob Chapman UoL) | Au-Ag Alloy (Rob Chapman UoL) | HgS | Cu_metal | Pd_metal
RJC146_11_01 |  | 123 | 40 | 20 | 50 | 0 | 90.145 | 10.1175 | 0.471145 | 0.078581 | 0.01421 | 100.826 | 0.096938 | 0.083454 | 0.129098 | 0.018849 | 0.067405 | 30 | 30 | 30 | 30 | 30 | 44540.85 | 7801 | 7801 | 7711 | 7708 | 7719 | Au-Ag Alloy (Rob Chapman UoL) | Au-Ag Alloy (Rob Chapman UoL) | HgS | Cu_metal | Pd_metal
RJC146_11_02 |  | 124 | 40 | 20 | 50 | 0 | 84.4271 | 15.7902 | 0.012239 | 0.112544 | 0.03478 | 100.377 | 0.095804 | 0.079071 | 0.129557 | 0.018828 | 0.065839 | 30 | 30 | 30 | 30 | 30 | 44540.85 | 7801 | 7801 | 7711 | 7708 | 7719 | Au-Ag Alloy (Rob Chapman UoL) | Au-Ag Alloy (Rob Chapman UoL) | HgS | Cu_metal | Pd_metal
RJC146_11_03 |  | 125 | 40 | 20 | 50 | 0 | 86.1497 | 13.0047 | 0.929592 | 0.057064 | 0.061643 | 100.203 | 0.096333 | 0.079915 | 0.126098 | 0.01875 | 0.06697 | 30 | 30 | 30 | 30 | 30 | 44540.85 | 7801 | 7801 | 7711 | 7708 | 7719 | Au-Ag Alloy (Rob Chapman UoL) | Au-Ag Alloy (Rob Chapman UoL) | HgS | Cu_metal | Pd_metal
RJC146_11_04 |  | 126 | 40 | 20 | 50 | 0 | 90.4441 | 9.41434 | 0.101114 | 0.101297 | 0.042828 | 100.104 | 0.09645 | 0.085104 | 0.129848 | 0.018701 | 0.068329 | 30 | 30 | 30 | 30 | 30 | 44540.86 | 7801 | 7801 | 7711 | 7708 | 7719 | Au-Ag Alloy (Rob Chapman UoL) | Au-Ag Alloy (Rob Chapman UoL) | HgS | Cu_metal | Pd_metal
RJC146_11_05 |  | 127 | 40 | 20 | 50 | 0 | 89.5768 | 9.91162 | 0.465527 | 0.042471 | 0.01338 | 100.01 | 0.096441 | 0.08548 | 0.131862 | 0.018895 | 0.068594 | 30 | 30 | 30 | 30 | 30 | 44540.86 | 7801 | 7801 | 7711 | 7708 | 7719 | Au-Ag Alloy (Rob Chapman UoL) | Au-Ag Alloy (Rob Chapman UoL) | HgS | Cu_metal | Pd_metal
RJC146_11_06 |  | 128 | 40 | 20 | 50 | 0 | 90.9493 | 8.32168 | 0.349393 | 0.07084 | 0.051533 | 99.7427 | 0.096509 | 0.082754 | 0.129548 | 0.01877 | 0.067044 | 30 | 30 | 30 | 30 | 30 | 44540.86 | 7801 | 7801 | 7711 | 7708 | 7719 | Au-Ag Alloy (Rob Chapman UoL) | Au-Ag Alloy (Rob Chapman UoL) | HgS | Cu_metal | Pd_metal
RJC146_11_07 |  | 129 | 40 | 20 | 50 | 0 | 84.6243 | 15.288 | 0.558825 | 0.055091 | 0.058395 | 100.585 | 0.096261 | 0.082163 | 0.126405 | 0.01882 | 0.065584 | 30 | 30 | 30 | 30 | 30 | 44540.86 | 7801 | 7801 | 7711 | 7708 | 7719 | Au-Ag Alloy (Rob Chapman UoL) | Au-Ag Alloy (Rob Chapman UoL) | HgS | Cu_metal | Pd_metal
RJC146_12_01 |  | 130 | 40 | 20 | 50 | 0 | 90.8849 | 8.72808 | 0.282124 | 0.063378 | 0.101129 | 100.06 | 0.096634 | 0.082671 | 0.129854 | 0.01882 | 0.066471 | 30 | 30 | 30 | 30 | 30 | 44540.86 | 7801 | 7801 | 7711 | 7708 | 7719 | Au-Ag Alloy (Rob Chapman UoL) | Au-Ag Alloy (Rob Chapman UoL) | HgS | Cu_metal | Pd_metal
RJC146_12_02 |  | 131 | 40 | 20 | 50 | 0 | 85.8366 | 14.139 | 0.588925 | 0.054913 | 0.043273 | 100.663 | 0.096394 | 0.082227 | 0.126523 | 0.018867 | 0.064879 | 30 | 30 | 30 | 30 | 30 | 44540.86 | 7801 | 7801 | 7711 | 7708 | 7719 | Au-Ag Alloy (Rob Chapman UoL) | Au-Ag Alloy (Rob Chapman UoL) | HgS | Cu_metal | Pd_metal
Au_alloy_std |  | 132 | 40 | 20 | 50 | 0 | 81.1593 | 18.5114 | 0.042132 | 0.027088 | 0.065995 | 99.8059 | 0.095798 | 0.07878 | 0.124472 | 0.018832 | 0.064766 | 30 | 30 | 30 | 30 | 30 | 44540.86 | 7801 | 7801 | 7711 | 7708 | 7719 | Au-Ag Alloy (Rob Chapman UoL) | Au-Ag Alloy (Rob Chapman UoL) | HgS | Cu_metal | Pd_metal
Au_alloy_std |  | 133 | 40 | 20 | 50 | 0 | 81.1835 | 18.6559 | 0.22654 | 0.031472 | 0.058795 | 100.156 | 0.09585 | 0.07953 | 0.123007 | 0.018734 | 0.06495 | 30 | 30 | 30 | 30 | 30 | 44540.86 | 7801 | 7801 | 7711 | 7708 | 7719 | Au-Ag Alloy (Rob Chapman UoL) | Au-Ag Alloy (Rob Chapman UoL) | HgS | Cu_metal | Pd_metal
Au_alloy_std |  | 134 | 40 | 20 | 50 | 0 | 81.3511 | 18.5167 | 0.164957 | 0.030288 | 0.038164 | 100.101 | 0.095779 | 0.079395 | 0.125198 | 0.018844 | 0.065003 | 30 | 30 | 30 | 30 | 30 | 44540.86 | 7801 | 7801 | 7711 | 7708 | 7719 | Au-Ag Alloy (Rob Chapman UoL) | Au-Ag Alloy (Rob Chapman UoL) | HgS | Cu_metal | Pd_metal
RJC145_03_01 |  | 135 | 40 | 20 | 50 | 0 | 48.2835 | 49.2652 | 2.90163 | 0.038769 | 0.045111 | 100.534 | 0.09412 | 0.068584 | 0.104964 | 0.018759 | 0.056213 | 30 | 30 | 30 | 30 | 30 | 44540.87 | 7801 | 7801 | 7711 | 7708 | 7719 | Au-Ag Alloy (Rob Chapman UoL) | Au-Ag Alloy (Rob Chapman UoL) | HgS | Cu_metal | Pd_metal
RJC145_03_02 |  | 136 | 40 | 20 | 50 | 0 | 87.0775 | 13.3083 | 0.195413 | 0.032899 | 0.073023 | 100.687 | 0.095847 | 0.082025 | 0.129729 | 0.018741 | 0.065606 | 30 | 30 | 30 | 30 | 30 | 44540.87 | 7801 | 7801 | 7711 | 7708 | 7719 | Au-Ag Alloy (Rob Chapman UoL) | Au-Ag Alloy (Rob Chapman UoL) | HgS | Cu_metal | Pd_metal
RJC145_03_03 |  | 137 | 40 | 20 | 50 | 0 | 85.4717 | 15.029 | 0.124775 | 0.021968 | 0.063356 | 100.711 | 0.095311 | 0.083009 | 0.1258 | 0.018926 | 0.065085 | 30 | 30 | 30 | 30 | 30 | 44540.87 | 7801 | 7801 | 7711 | 7708 | 7719 | Au-Ag Alloy (Rob Chapman UoL) | Au-Ag Alloy (Rob Chapman UoL) | HgS | Cu_metal | Pd_metal
RJC145_03_04 |  | 138 | 40 | 20 | 50 | 0 | 81.6578 | 18.8168 | 0.4817 | 0.023275 | 0.084963 | 101.065 | 0.09633 | 0.080435 | 0.123913 | 0.018869 | 0.063575 | 30 | 30 | 30 | 30 | 30 | 44540.87 | 7801 | 7801 | 7711 | 7708 | 7719 | Au-Ag Alloy (Rob Chapman UoL) | Au-Ag Alloy (Rob Chapman UoL) | HgS | Cu_metal | Pd_metal
RJC145_03_05 |  | 139 | 40 | 20 | 50 | 0 | 76.7722 | 23.7343 | 0.090362 | 0.031704 | 0.023114 | 100.652 | 0.096066 | 0.078673 | 0.123456 | 0.018776 | 0.062833 | 30 | 30 | 30 | 30 | 30 | 44540.87 | 7801 | 7801 | 7711 | 7708 | 7719 | Au-Ag Alloy (Rob Chapman UoL) | Au-Ag Alloy (Rob Chapman UoL) | HgS | Cu_metal | Pd_metal
RJC145_03_06 |  | 140 | 40 | 20 | 50 | 0 | 87.3712 | 13.3303 | 0.416839 | 0.032007 | 0.032809 | 101.183 | 0.096527 | 0.083126 | 0.13023 | 0.018827 | 0.067325 | 30 | 30 | 30 | 30 | 30 | 44540.87 | 7801 | 7801 | 7711 | 7708 | 7719 | Au-Ag Alloy (Rob Chapman UoL) | Au-Ag Alloy (Rob Chapman UoL) | HgS | Cu_metal | Pd_metal
RJC145_03_07 |  | 141 | 40 | 20 | 50 | 0 | 65.6034 | 31.5783 | 3.98467 | 0.024948 | 0.05347 | 101.245 | 0.0951 | 0.075654 | 0.115126 | 0.018983 | 0.059583 | 30 | 30 | 30 | 30 | 30 | 44540.87 | 7801 | 7801 | 7711 | 7708 | 7719 | Au-Ag Alloy (Rob Chapman UoL) | Au-Ag Alloy (Rob Chapman UoL) | HgS | Cu_metal | Pd_metal
RJC145_03_08 |  | 142 | 40 | 20 | 50 | 0 | 90.5516 | 8.88391 | 0.177668 | 0.034983 | 0.103462 | 99.7516 | 0.096601 | 0.083874 | 0.131616 | 0.018766 | 0.066538 | 30 | 30 | 30 | 30 | 30 | 44540.87 | 7801 | 7801 | 7711 | 7708 | 7719 | Au-Ag Alloy (Rob Chapman UoL) | Au-Ag Alloy (Rob Chapman UoL) | HgS | Cu_metal | Pd_metal
RJC145_03_09 |  | 143 | 40 | 20 | 50 | 0 | 73.0842 | 27.911 | 0.4468 | 0.041548 | 0.057139 | 101.541 | 0.096295 | 0.077065 | 0.118732 | 0.018834 | 0.060537 | 30 | 30 | 30 | 30 | 30 | 44540.87 | 7801 | 7801 | 7711 | 7708 | 7719 | Au-Ag Alloy (Rob Chapman UoL) | Au-Ag Alloy (Rob Chapman UoL) | HgS | Cu_metal | Pd_metal
RJC145_02_01 |  | 144 | 40 | 20 | 50 | 0 | 83.4519 | 16.5638 | 0.174899 | 0.038946 | 0.050644 | 100.28 | 0.095793 | 0.08141 | 0.128083 | 0.018739 | 0.064004 | 30 | 30 | 30 | 30 | 30 | 44540.88 | 7801 | 7801 | 7711 | 7708 | 7719 | Au-Ag Alloy (Rob Chapman UoL) | Au-Ag Alloy (Rob Chapman UoL) | HgS | Cu_metal | Pd_metal
RJC145_02_02 |  | 145 | 40 | 20 | 50 | 0 | 69.0927 | 29.9323 | 1.8074 | 0.035699 | 0.019254 | 100.887 | 0.095115 | 0.075052 | 0.118292 | 0.018807 | 0.06216 | 30 | 30 | 30 | 30 | 30 | 44540.88 | 7801 | 7801 | 7711 | 7708 | 7719 | Au-Ag Alloy (Rob Chapman UoL) | Au-Ag Alloy (Rob Chapman UoL) | HgS | Cu_metal | Pd_metal
RJC145_02_03 |  | 146 | 40 | 20 | 50 | 0 | 79.8078 | 20.6706 | 0.227998 | 0.037898 | 0.077671 | 100.822 | 0.095349 | 0.081005 | 0.123651 | 0.018874 | 0.061928 | 30 | 30 | 30 | 30 | 30 | 44540.88 | 7801 | 7801 | 7711 | 7708 | 7719 | Au-Ag Alloy (Rob Chapman UoL) | Au-Ag Alloy (Rob Chapman UoL) | HgS | Cu_metal | Pd_metal
RJC145_02_04 |  | 147 | 40 | 20 | 50 | 0 | 81.8202 | 18.6883 | 0.191853 | 0.047578 | 0.038107 | 100.786 | 0.095713 | 0.08012 | 0.12644 | 0.018784 | 0.065069 | 30 | 30 | 30 | 30 | 30 | 44540.88 | 7801 | 7801 | 7711 | 7708 | 7719 | Au-Ag Alloy (Rob Chapman UoL) | Au-Ag Alloy (Rob Chapman UoL) | HgS | Cu_metal | Pd_metal
RJC145_02_05 |  | 148 | 40 | 20 | 50 | 0 | 94.0328 | 5.46289 | 0.189477 | 0.050424 | 0.052322 | 99.7879 | 0.096307 | 0.088219 | 0.133926 | 0.01873 | 0.06835 | 30 | 30 | 30 | 30 | 30 | 44540.88 | 7801 | 7801 | 7711 | 7708 | 7719 | Au-Ag Alloy (Rob Chapman UoL) | Au-Ag Alloy (Rob Chapman UoL) | HgS | Cu_metal | Pd_metal
RJC145_02_06 |  | 149 | 40 | 20 | 50 | 0 | 93.6457 | 5.66346 | 0.212045 | 0.085506 | 0.042825 | 99.6496 | 0.096201 | 0.085645 | 0.133411 | 0.018748 | 0.071458 | 30 | 30 | 30 | 30 | 30 | 44540.88 | 7801 | 7801 | 7711 | 7708 | 7719 | Au-Ag Alloy (Rob Chapman UoL) | Au-Ag Alloy (Rob Chapman UoL) | HgS | Cu_metal | Pd_metal
RJC145_02_07 |  | 150 | 40 | 20 | 50 | 0 | 68.4217 | 32.2384 | 0.084353 | 0.029039 | 0.091358 | 100.865 | 0.095529 | 0.07369 | 0.116628 | 0.018845 | 0.060805 | 30 | 30 | 30 | 30 | 30 | 44540.88 | 7801 | 7801 | 7711 | 7708 | 7719 | Au-Ag Alloy (Rob Chapman UoL) | Au-Ag Alloy (Rob Chapman UoL) | HgS | Cu_metal | Pd_metal
RJC145_02_08 |  | 151 | 40 | 20 | 50 | 0 | 87.5682 | 12.2365 | 0.087834 | 0.065182 | 0.123579 | 100.081 | 0.095974 | 0.081872 | 0.130342 | 0.018765 | 0.065908 | 30 | 30 | 30 | 30 | 30 | 44540.88 | 7801 | 7801 | 7711 | 7708 | 7719 | Au-Ag Alloy (Rob Chapman UoL) | Au-Ag Alloy (Rob Chapman UoL) | HgS | Cu_metal | Pd_metal
RJC145_01_01 |  | 152 | 40 | 20 | 50 | 0 | 91.9431 | 7.41196 | 0.26575 | 0.056985 | 0.033061 | 99.7108 | 0.096144 | 0.086676 | 0.130061 | 0.018701 | 0.066617 | 30 | 30 | 30 | 30 | 30 | 44540.88 | 7801 | 7801 | 7711 | 7708 | 7719 | Au-Ag Alloy (Rob Chapman UoL) | Au-Ag Alloy (Rob Chapman UoL) | HgS | Cu_metal | Pd_metal
RJC145_01_02 |  | 153 | 40 | 20 | 50 | 0 | 96.0519 | 3.03245 | 0.16955 | 0.088171 | 0.093005 | 99.4351 | 0.096679 | 0.084693 | 0.131293 | 0.01871 | 0.068891 | 30 | 30 | 30 | 30 | 30 | 44540.89 | 7801 | 7801 | 7711 | 7708 | 7719 | Au-Ag Alloy (Rob Chapman UoL) | Au-Ag Alloy (Rob Chapman UoL) | HgS | Cu_metal | Pd_metal
RJC145_01_03 |  | 154 | 40 | 20 | 50 | 0 | 75.0438 | 25.3608 | 0.203941 | 0.042957 | 0.038856 | 100.69 | 0.09539 | 0.077268 | 0.122114 | 0.018792 | 0.063056 | 30 | 30 | 30 | 30 | 30 | 44540.89 | 7801 | 7801 | 7711 | 7708 | 7719 | Au-Ag Alloy (Rob Chapman UoL) | Au-Ag Alloy (Rob Chapman UoL) | HgS | Cu_metal | Pd_metal
RJC145_01_04 |  | 155 | 40 | 20 | 50 | 0 | 92.4167 | 6.77439 | 0.177967 | 0.073075 | 0.095242 | 99.5374 | 0.09606 | 0.084007 | 0.128862 | 0.01865 | 0.066286 | 30 | 30 | 30 | 30 | 30 | 44540.89 | 7801 | 7801 | 7711 | 7708 | 7719 | Au-Ag Alloy (Rob Chapman UoL) | Au-Ag Alloy (Rob Chapman UoL) | HgS | Cu_metal | Pd_metal
RJC145_01_05 |  | 156 | 40 | 20 | 50 | 0 | 93.2805 | 5.82677 | 0.039331 | 0.095091 | 0.016241 | 99.258 | 0.096146 | 0.085311 | 0.135125 | 0.018691 | 0.066377 | 30 | 30 | 30 | 30 | 30 | 44540.89 | 7801 | 7801 | 7711 | 7708 | 7719 | Au-Ag Alloy (Rob Chapman UoL) | Au-Ag Alloy (Rob Chapman UoL) | HgS | Cu_metal | Pd_metal
RJC145_01_06 |  | 157 | 40 | 20 | 50 | 0 | 90.0916 | 9.88762 | 0.145445 | 0.062318 | 0.040097 | 100.227 | 0.095847 | 0.084367 | 0.130386 | 0.018748 | 0.068399 | 30 | 30 | 30 | 30 | 30 | 44540.89 | 7801 | 7801 | 7711 | 7708 | 7719 | Au-Ag Alloy (Rob Chapman UoL) | Au-Ag Alloy (Rob Chapman UoL) | HgS | Cu_metal | Pd_metal
RJC145_01_07 |  | 158 | 40 | 20 | 50 | 0 | 96.3286 | 2.81034 | 0.286412 | 0.122607 | 0.074802 | 99.6227 | 0.096325 | 0.085942 | 0.134319 | 0.018706 | 0.069684 | 30 | 30 | 30 | 30 | 30 | 44540.89 | 7801 | 7801 | 7711 | 7708 | 7719 | Au-Ag Alloy (Rob Chapman UoL) | Au-Ag Alloy (Rob Chapman UoL) | HgS | Cu_metal | Pd_metal
RJC145_01_08 |  | 159 | 40 | 20 | 50 | 0 | 90.0094 | 10.1761 | 0.327466 | 0.060026 | 0.017506 | 100.591 | 0.096176 | 0.083916 | 0.130996 | 0.018713 | 0.069886 | 30 | 30 | 30 | 30 | 30 | 44540.89 | 7801 | 7801 | 7711 | 7708 | 7719 | Au-Ag Alloy (Rob Chapman UoL) | Au-Ag Alloy (Rob Chapman UoL) | HgS | Cu_metal | Pd_metal
RJC145_01_09 |  | 160 | 40 | 20 | 50 | 0 | 76.8569 | 23.907 | 0.152701 | 0.029725 | 0.044584 | 100.991 | 0.096158 | 0.078286 | 0.122491 | 0.018851 | 0.062692 | 30 | 30 | 30 | 30 | 30 | 44540.89 | 7801 | 7801 | 7711 | 7708 | 7719 | Au-Ag Alloy (Rob Chapman UoL) | Au-Ag Alloy (Rob Chapman UoL) | HgS | Cu_metal | Pd_metal
RJC145_01_10 |  | 161 | 40 | 20 | 50 | 0 | 93.0043 | 5.50113 | 0.149101 | 0.137136 | 0.06505 | 98.8568 | 0.09609 | 0.087823 | 0.128907 | 0.018615 | 0.0672 | 30 | 30 | 30 | 30 | 30 | 44540.89 | 7801 | 7801 | 7711 | 7708 | 7719 | Au-Ag Alloy (Rob Chapman UoL) | Au-Ag Alloy (Rob Chapman UoL) | HgS | Cu_metal | Pd_metal
RJC145_01_11 |  | 162 | 40 | 20 | 50 | 0 | 95.895 | 4.16176 | 0.243741 | 0.050386 | 0.100988 | 100.452 | 0.096484 | 0.08856 | 0.135738 | 0.018687 | 0.068507 | 30 | 30 | 30 | 30 | 30 | 44540.9 | 7801 | 7801 | 7711 | 7708 | 7719 | Au-Ag Alloy (Rob Chapman UoL) | Au-Ag Alloy (Rob Chapman UoL) | HgS | Cu_metal | Pd_metal
RJC145_01_12 |  | 163 | 40 | 20 | 50 | 0 | 95.4022 | 5.1346 | 0.137307 | 0.054801 | 0.073842 | 100.803 | 0.096407 | 0.085778 | 0.135748 | 0.018818 | 0.068791 | 30 | 30 | 30 | 30 | 30 | 44540.9 | 7801 | 7801 | 7711 | 7708 | 7719 | Au-Ag Alloy (Rob Chapman UoL) | Au-Ag Alloy (Rob Chapman UoL) | HgS | Cu_metal | Pd_metal
RJC145_01_13 |  | 164 | 40 | 20 | 50 | 0 | 85.0713 | 15.4389 | 0.230779 | 0.030308 | 0.104313 | 100.876 | 0.096232 | 0.081844 | 0.12383 | 0.018817 | 0.064091 | 30 | 30 | 30 | 30 | 30 | 44540.9 | 7801 | 7801 | 7711 | 7708 | 7719 | Au-Ag Alloy (Rob Chapman UoL) | Au-Ag Alloy (Rob Chapman UoL) | HgS | Cu_metal | Pd_metal
RJC145_01_14 |  | 165 | 40 | 20 | 50 | 0 | 74.4812 | 26.6606 | 0.122421 | 0.024044 | 0.069571 | 101.358 | 0.095891 | 0.075273 | 0.120975 | 0.018857 | 0.061849 | 30 | 30 | 30 | 30 | 30 | 44540.9 | 7801 | 7801 | 7711 | 7708 | 7719 | Au-Ag Alloy (Rob Chapman UoL) | Au-Ag Alloy (Rob Chapman UoL) | HgS | Cu_metal | Pd_metal
RJC145_01_15 |  | 166 | 40 | 20 | 50 | 0 | 96.6035 | 3.78083 | 0.24671 | 0.11881 | 0.06572 | 100.816 | 0.097408 | 0.089377 | 0.135065 | 0.018736 | 0.068065 | 30 | 30 | 30 | 30 | 30 | 44540.9 | 7801 | 7801 | 7711 | 7708 | 7719 | Au-Ag Alloy (Rob Chapman UoL) | Au-Ag Alloy (Rob Chapman UoL) | HgS | Cu_metal | Pd_metal
RJC145_01_16 |  | 167 | 40 | 20 | 50 | 0 | 77.4971 | 24.0596 | 0.159548 | 0.040133 | 0.101454 | 101.858 | 0.096483 | 0.075376 | 0.120488 | 0.01878 | 0.060685 | 30 | 30 | 30 | 30 | 30 | 44540.9 | 7801 | 7801 | 7711 | 7708 | 7719 | Au-Ag Alloy (Rob Chapman UoL) | Au-Ag Alloy (Rob Chapman UoL) | HgS | Cu_metal | Pd_metal
RJC145_01_17 |  | 168 | 40 | 20 | 50 | 0 | 72.1627 | 28.3989 | 0.013916 | 0.023653 | 0.052306 | 100.652 | 0.095632 | 0.074234 | 0.118798 | 0.018846 | 0.061084 | 30 | 30 | 30 | 30 | 30 | 44540.9 | 7801 | 7801 | 7711 | 7708 | 7719 | Au-Ag Alloy (Rob Chapman UoL) | Au-Ag Alloy (Rob Chapman UoL) | HgS | Cu_metal | Pd_metal
RJC145_01_18 |  | 169 | 40 | 20 | 50 | 0 | 82.3025 | 18.9932 | 0.133719 | 0.038437 | 0.079182 | 101.547 | 0.09649 | 0.079812 | 0.124277 | 0.018911 | 0.064047 | 30 | 30 | 30 | 30 | 30 | 44540.9 | 7801 | 7801 | 7711 | 7708 | 7719 | Au-Ag Alloy (Rob Chapman UoL) | Au-Ag Alloy (Rob Chapman UoL) | HgS | Cu_metal | Pd_metal
RJC145_01_19 |  | 170 | 40 | 20 | 50 | 0 | 97.3473 | 2.53241 | 0.021984 | 0.111416 | 0.106242 | 100.119 | 0.096785 | 0.087378 | 0.138706 | 0.018831 | 0.067513 | 30 | 30 | 30 | 30 | 30 | 44540.9 | 7801 | 7801 | 7711 | 7708 | 7719 | Au-Ag Alloy (Rob Chapman UoL) | Au-Ag Alloy (Rob Chapman UoL) | HgS | Cu_metal | Pd_metal
RJC145_01_20 |  | 171 | 40 | 20 | 50 | 0 | 96.6214 | 3.20453 | 0.189516 | 0.104928 | 0.025126 | 100.146 | 0.097328 | 0.087133 | 0.137815 | 0.018794 | 0.068006 | 30 | 30 | 30 | 30 | 30 | 44540.905 | 7801 | 7801 | 7711 | 7708 | 7719 | Au-Ag Alloy (Rob Chapman UoL) | Au-Ag Alloy (Rob Chapman UoL) | HgS | Cu_metal | Pd_metal
RJC145_01_21 |  | 172 | 40 | 20 | 50 | 0 | 94.3716 | 5.61219 | 0.081354 | 0.081445 | 0.035052 | 100.182 | 0.096689 | 0.085948 | 0.134022 | 0.018872 | 0.069732 | 30 | 30 | 30 | 30 | 30 | 44540.91 | 7801 | 7801 | 7711 | 7708 | 7719 | Au-Ag Alloy (Rob Chapman UoL) | Au-Ag Alloy (Rob Chapman UoL) | HgS | Cu_metal | Pd_metal
RJC145_01_22 |  | 173 | 40 | 20 | 50 | 0 | 99.4288 | 0.207662 | 0.075972 | 0.034663 | 0.032633 | 99.7797 | 0.096796 | 0.086616 | 0.138565 | 0.01876 | 0.073311 | 30 | 30 | 30 | 30 | 30 | 44540.91 | 7801 | 7801 | 7711 | 7708 | 7719 | Au-Ag Alloy (Rob Chapman UoL) | Au-Ag Alloy (Rob Chapman UoL) | HgS | Cu_metal | Pd_metal
RJC145_01_23 |  | 174 | 40 | 20 | 50 | 0 | 93.6645 | 6.16726 | 0.527317 | 0.026874 | 0.107415 | 100.493 | 0.096717 | 0.084666 | 0.130154 | 0.018827 | 0.067939 | 30 | 30 | 30 | 30 | 30 | 44540.91 | 7801 | 7801 | 7711 | 7708 | 7719 | Au-Ag Alloy (Rob Chapman UoL) | Au-Ag Alloy (Rob Chapman UoL) | HgS | Cu_metal | Pd_metal
RJC145_01_24 |  | 175 | 40 | 20 | 50 | 0 | 92.8044 | 7.90423 | 0.045199 | 0.094999 | 0.115632 | 100.965 | 0.097125 | 0.085299 | 0.133103 | 0.018823 | 0.066584 | 30 | 30 | 30 | 30 | 30 | 44540.91 | 7801 | 7801 | 7711 | 7708 | 7719 | Au-Ag Alloy (Rob Chapman UoL) | Au-Ag Alloy (Rob Chapman UoL) | HgS | Cu_metal | Pd_metal
RJC145_01_25 |  | 176 | 40 | 20 | 50 | 0 | 91.7601 | 7.64124 | 0.115796 | 0.064065 | 0.087866 | 99.6691 | 0.096908 | 0.085598 | 0.134946 | 0.018725 | 0.066617 | 30 | 30 | 30 | 30 | 30 | 44540.91 | 7801 | 7801 | 7711 | 7708 | 7719 | Au-Ag Alloy (Rob Chapman UoL) | Au-Ag Alloy (Rob Chapman UoL) | HgS | Cu_metal | Pd_metal
RJC145_04_01 |  | 177 | 40 | 20 | 50 | 0 | 60.712 | 39.4908 | 0.242109 | 0.046189 | 0.080749 | 100.572 | 0.09508 | 0.070941 | 0.109226 | 0.018784 | 0.05664 | 30 | 30 | 30 | 30 | 30 | 44540.91 | 7801 | 7801 | 7711 | 7708 | 7719 | Au-Ag Alloy (Rob Chapman UoL) | Au-Ag Alloy (Rob Chapman UoL) | HgS | Cu_metal | Pd_metal
RJC145_04_02 |  | 178 | 40 | 20 | 50 | 0 | 76.1764 | 24.7015 | 0.217872 | 0.046462 | 0.015251 | 101.158 | 0.096055 | 0.076375 | 0.119814 | 0.018778 | 0.064025 | 30 | 30 | 30 | 30 | 30 | 44540.91 | 7801 | 7801 | 7711 | 7708 | 7719 | Au-Ag Alloy (Rob Chapman UoL) | Au-Ag Alloy (Rob Chapman UoL) | HgS | Cu_metal | Pd_metal
RJC145_04_03 |  | 179 | 40 | 20 | 50 | 0 | 52.0642 | 43.8329 | 4.87439 | 0.037476 | 0.089687 | 100.899 | 0.094249 | 0.069272 | 0.108959 | 0.018948 | 0.0567 | 30 | 30 | 30 | 30 | 30 | 44540.91 | 7801 | 7801 | 7711 | 7708 | 7719 | Au-Ag Alloy (Rob Chapman UoL) | Au-Ag Alloy (Rob Chapman UoL) | HgS | Cu_metal | Pd_metal
RJC145_04_04 |  | 180 | 40 | 20 | 50 | 0 | 80.1651 | 15.6278 | 5.80649 | 0.027838 | 0.065847 | 101.693 | 0.096894 | 0.081852 | 0.123911 | 0.018964 | 0.064412 | 30 | 30 | 30 | 30 | 30 | 44540.91 | 7801 | 7801 | 7711 | 7708 | 7719 | Au-Ag Alloy (Rob Chapman UoL) | Au-Ag Alloy (Rob Chapman UoL) | HgS | Cu_metal | Pd_metal
RJC145_04_05 |  | 181 | 40 | 20 | 50 | 0 | 75.9267 | 22.1765 | 0.255196 | 0.024198 | 0.055628 | 98.4382 | 0.095228 | 0.078378 | 0.118594 | 0.018758 | 0.062326 | 30 | 30 | 30 | 30 | 30 | 44540.92 | 7801 | 7801 | 7711 | 7708 | 7719 | Au-Ag Alloy (Rob Chapman UoL) | Au-Ag Alloy (Rob Chapman UoL) | HgS | Cu_metal | Pd_metal
RJC145_04_06 |  | 182 | 40 | 20 | 50 | 0 | 74.9367 | 25.8234 | 0.211197 | 0.04229 | 0.045497 | 101.059 | 0.096262 | 0.076379 | 0.122706 | 0.018867 | 0.061427 | 30 | 30 | 30 | 30 | 30 | 44540.92 | 7801 | 7801 | 7711 | 7708 | 7719 | Au-Ag Alloy (Rob Chapman UoL) | Au-Ag Alloy (Rob Chapman UoL) | HgS | Cu_metal | Pd_metal
RJC145_04_07 |  | 183 | 40 | 20 | 50 | 0 | 84.5028 | 16.1554 | 0.101999 | 0.036998 | 0.065899 | 100.863 | 0.096467 | 0.0824 | 0.12952 | 0.018858 | 0.064197 | 30 | 30 | 30 | 30 | 30 | 44540.92 | 7801 | 7801 | 7711 | 7708 | 7719 | Au-Ag Alloy (Rob Chapman UoL) | Au-Ag Alloy (Rob Chapman UoL) | HgS | Cu_metal | Pd_metal
RJC145_04_08 |  | 184 | 40 | 20 | 50 | 0 | 84.4959 | 15.6882 | 0.25859 | 0.011284 | 0.096667 | 100.551 | 0.096201 | 0.082019 | 0.12632 | 0.018858 | 0.061869 | 30 | 30 | 30 | 30 | 30 | 44540.92 | 7801 | 7801 | 7711 | 7708 | 7719 | Au-Ag Alloy (Rob Chapman UoL) | Au-Ag Alloy (Rob Chapman UoL) | HgS | Cu_metal | Pd_metal
RJC145_04_09 |  | 185 | 40 | 20 | 50 | 0 | 81.878 | 18.1225 | 0.200982 | 0.049473 | 0.035697 | 100.287 | 0.096197 | 0.081773 | 0.124961 | 0.018748 | 0.065367 | 30 | 30 | 30 | 30 | 30 | 44540.92 | 7801 | 7801 | 7711 | 7708 | 7719 | Au-Ag Alloy (Rob Chapman UoL) | Au-Ag Alloy (Rob Chapman UoL) | HgS | Cu_metal | Pd_metal
RJC145_04_10 |  | 186 | 40 | 20 | 50 | 0 | 87.3436 | 12.4909 | 0.172491 | 0.035341 | 0.056615 | 100.099 | 0.095938 | 0.08007 | 0.127665 | 0.01881 | 0.067189 | 30 | 30 | 30 | 30 | 30 | 44540.92 | 7801 | 7801 | 7711 | 7708 | 7719 | Au-Ag Alloy (Rob Chapman UoL) | Au-Ag Alloy (Rob Chapman UoL) | HgS | Cu_metal | Pd_metal
RJC145_04_11 |  | 187 | 40 | 20 | 50 | 0 | 86.2713 | 14.0043 | 0.058535 | 0.042715 | 0.080529 | 100.457 | 0.09657 | 0.08379 | 0.129874 | 0.018734 | 0.064735 | 30 | 30 | 30 | 30 | 30 | 44540.92 | 7801 | 7801 | 7711 | 7708 | 7719 | Au-Ag Alloy (Rob Chapman UoL) | Au-Ag Alloy (Rob Chapman UoL) | HgS | Cu_metal | Pd_metal
RJC145_04_12 |  | 188 | 40 | 20 | 50 | 0 | 89.0463 | 9.94626 | 0.2593 | 0.079049 | 0.028275 | 99.3592 | 0.096001 | 0.084085 | 0.127616 | 0.018629 | 0.066721 | 30 | 30 | 30 | 30 | 30 | 44540.92 | 7801 | 7801 | 7711 | 7708 | 7719 | Au-Ag Alloy (Rob Chapman UoL) | Au-Ag Alloy (Rob Chapman UoL) | HgS | Cu_metal | Pd_metal
RJC145_04_13 |  | 189 | 40 | 20 | 50 | 0 | 84.5313 | 16.1627 | 0.05607 | 0.029428 | 0.032914 | 100.812 | 0.095995 | 0.081072 | 0.128238 | 0.018721 | 0.066754 | 30 | 30 | 30 | 30 | 30 | 44540.92 | 7801 | 7801 | 7711 | 7708 | 7719 | Au-Ag Alloy (Rob Chapman UoL) | Au-Ag Alloy (Rob Chapman UoL) | HgS | Cu_metal | Pd_metal
RJC145_04_14 |  | 190 | 40 | 20 | 50 | 0 | 74.1941 | 26.7712 | 0.087454 | 0.025347 | 0.034661 | 101.113 | 0.095547 | 0.078004 | 0.121443 | 0.018842 | 0.061503 | 30 | 30 | 30 | 30 | 30 | 44540.93 | 7801 | 7801 | 7711 | 7708 | 7719 | Au-Ag Alloy (Rob Chapman UoL) | Au-Ag Alloy (Rob Chapman UoL) | HgS | Cu_metal | Pd_metal
RJC145_04_15 |  | 191 | 40 | 20 | 50 | 0 | 78.9685 | 21.5658 | 0.231489 | 0.045269 | 0.053638 | 100.865 | 0.095252 | 0.078797 | 0.120783 | 0.018782 | 0.063709 | 30 | 30 | 30 | 30 | 30 | 44540.93 | 7801 | 7801 | 7711 | 7708 | 7719 | Au-Ag Alloy (Rob Chapman UoL) | Au-Ag Alloy (Rob Chapman UoL) | HgS | Cu_metal | Pd_metal
RJC145_04_16 |  | 192 | 40 | 20 | 50 | 0 | 80.8021 | 19.4611 | 0.165888 | 0.022594 | 0.111768 | 100.564 | 0.096268 | 0.080142 | 0.124891 | 0.018866 | 0.061783 | 30 | 30 | 30 | 30 | 30 | 44540.93 | 7801 | 7801 | 7711 | 7708 | 7719 | Au-Ag Alloy (Rob Chapman UoL) | Au-Ag Alloy (Rob Chapman UoL) | HgS | Cu_metal | Pd_metal
RJC145_04_17 |  | 193 | 40 | 20 | 50 | 0 | 62.6013 | 34.7287 | 4.19313 | 0.038234 | 0.059376 | 101.621 | 0.096164 | 0.07449 | 0.113642 | 0.01884 | 0.05877 | 30 | 30 | 30 | 30 | 30 | 44540.93 | 7801 | 7801 | 7711 | 7708 | 7719 | Au-Ag Alloy (Rob Chapman UoL) | Au-Ag Alloy (Rob Chapman UoL) | HgS | Cu_metal | Pd_metal
RJC145_04_18 |  | 194 | 40 | 20 | 50 | 0 | 77.934 | 22.7421 | 0.231928 | 0.023327 | 0.054801 | 100.986 | 0.096049 | 0.077447 | 0.12311 | 0.01889 | 0.062819 | 30 | 30 | 30 | 30 | 30 | 44540.93 | 7801 | 7801 | 7711 | 7708 | 7719 | Au-Ag Alloy (Rob Chapman UoL) | Au-Ag Alloy (Rob Chapman UoL) | HgS | Cu_metal | Pd_metal
RJC145_04_19 |  | 195 | 40 | 20 | 50 | 0 | 89.8611 | 10.2315 | 0.423273 | 0.048915 | 0.048187 | 100.613 | 0.096331 | 0.082871 | 0.1312 | 0.018843 | 0.066566 | 30 | 30 | 30 | 30 | 30 | 44540.93 | 7801 | 7801 | 7711 | 7708 | 7719 | Au-Ag Alloy (Rob Chapman UoL) | Au-Ag Alloy (Rob Chapman UoL) | HgS | Cu_metal | Pd_metal
RJC145_04_20 |  | 196 | 40 | 20 | 50 | 0 | 86.5605 | 13.6361 | 0.180841 | 0.0438 | 0.052121 | 100.473 | 0.095782 | 0.081297 | 0.128242 | 0.018769 | 0.067629 | 30 | 30 | 30 | 30 | 30 | 44540.93 | 7801 | 7801 | 7711 | 7708 | 7719 | Au-Ag Alloy (Rob Chapman UoL) | Au-Ag Alloy (Rob Chapman UoL) | HgS | Cu_metal | Pd_metal
RJC145_04_21 |  | 197 | 40 | 20 | 50 | 0 | 83.9522 | 17.0141 | 0.188077 | 0.050587 | 0.008751 | 101.214 | 0.096757 | 0.080877 | 0.128174 | 0.018762 | 0.06503 | 30 | 30 | 30 | 30 | 30 | 44540.93 | 7801 | 7801 | 7711 | 7708 | 7719 | Au-Ag Alloy (Rob Chapman UoL) | Au-Ag Alloy (Rob Chapman UoL) | HgS | Cu_metal | Pd_metal
RJC145_04_22 |  | 198 | 40 | 20 | 50 | 0 | 89.5857 | 10.8628 | 0.198149 | 0.050171 | 0.043865 | 100.741 | 0.09641 | 0.084958 | 0.132191 | 0.018785 | 0.066664 | 30 | 30 | 30 | 30 | 30 | 44540.93 | 7801 | 7801 | 7711 | 7708 | 7719 | Au-Ag Alloy (Rob Chapman UoL) | Au-Ag Alloy (Rob Chapman UoL) | HgS | Cu_metal | Pd_metal
RJC145_04_23 |  | 199 | 40 | 20 | 50 | 0 | 90.676 | 9.03465 | 0.480865 | 0.067698 | 0.041796 | 100.301 | 0.09649 | 0.084585 | 0.13054 | 0.018669 | 0.066023 | 30 | 30 | 30 | 30 | 30 | 44540.94 | 7801 | 7801 | 7711 | 7708 | 7719 | Au-Ag Alloy (Rob Chapman UoL) | Au-Ag Alloy (Rob Chapman UoL) | HgS | Cu_metal | Pd_metal
RJC145_04_24 |  | 200 | 40 | 20 | 50 | 0 | 86.2595 | 13.8498 | 0.049641 | 0.052501 | 0.066677 | 100.278 | 0.095958 | 0.081423 | 0.129531 | 0.018723 | 0.065111 | 30 | 30 | 30 | 30 | 30 | 44540.94 | 7801 | 7801 | 7711 | 7708 | 7719 | Au-Ag Alloy (Rob Chapman UoL) | Au-Ag Alloy (Rob Chapman UoL) | HgS | Cu_metal | Pd_metal
RJC145_04_25 |  | 201 | 40 | 20 | 50 | 0 | 64.5174 | 36.0388 | 0.063048 | 0.048486 | 0.085267 | 100.753 | 0.09541 | 0.073648 | 0.11327 | 0.018765 | 0.058222 | 30 | 30 | 30 | 30 | 30 | 44540.94 | 7801 | 7801 | 7711 | 7708 | 7719 | Au-Ag Alloy (Rob Chapman UoL) | Au-Ag Alloy (Rob Chapman UoL) | HgS | Cu_metal | Pd_metal
RJC145_09_01 |  | 202 | 40 | 20 | 50 | 0 | 91.6106 | 8.48987 | 0.051913 | 0.090788 | 0.11579 | 100.359 | 0.096392 | 0.085959 | 0.129558 | 0.018692 | 0.063765 | 30 | 30 | 30 | 30 | 30 | 44540.94 | 7801 | 7801 | 7711 | 7708 | 7719 | Au-Ag Alloy (Rob Chapman UoL) | Au-Ag Alloy (Rob Chapman UoL) | HgS | Cu_metal | Pd_metal
RJC145_09_02 |  | 203 | 40 | 20 | 50 | 0 | 68.2933 | 32.7704 | 0.262397 | 0.019271 | 0.093672 | 101.439 | 0.095025 | 0.075373 | 0.114988 | 0.018967 | 0.058611 | 30 | 30 | 30 | 30 | 30 | 44540.94 | 7801 | 7801 | 7711 | 7708 | 7719 | Au-Ag Alloy (Rob Chapman UoL) | Au-Ag Alloy (Rob Chapman UoL) | HgS | Cu_metal | Pd_metal
RJC145_09_03 |  | 204 | 40 | 20 | 50 | 0 | 69.7217 | 30.7179 | 0.177536 | 0.031322 | 0.116035 | 100.765 | 0.095782 | 0.07487 | 0.118073 | 0.018878 | 0.057985 | 30 | 30 | 30 | 30 | 30 | 44540.94 | 7801 | 7801 | 7711 | 7708 | 7719 | Au-Ag Alloy (Rob Chapman UoL) | Au-Ag Alloy (Rob Chapman UoL) | HgS | Cu_metal | Pd_metal
RJC145_09_04 |  | 205 | 40 | 20 | 50 | 0 | 73.0282 | 27.8311 | 0.315357 | 0.042257 | 0.030646 | 101.248 | 0.09508 | 0.075399 | 0.119563 | 0.018817 | 0.062168 | 30 | 30 | 30 | 30 | 30 | 44540.94 | 7801 | 7801 | 7711 | 7708 | 7719 | Au-Ag Alloy (Rob Chapman UoL) | Au-Ag Alloy (Rob Chapman UoL) | HgS | Cu_metal | Pd_metal
RJC145_09_05 |  | 206 | 40 | 20 | 50 | 0 | 66.9961 | 34.0753 | 0.245767 | 0.029298 | 0.004998 | 101.351 | 0.095487 | 0.072529 | 0.114994 | 0.018875 | 0.060106 | 30 | 30 | 30 | 30 | 30 | 44540.94 | 7801 | 7801 | 7711 | 7708 | 7719 | Au-Ag Alloy (Rob Chapman UoL) | Au-Ag Alloy (Rob Chapman UoL) | HgS | Cu_metal | Pd_metal
RJC145_09_06 |  | 207 | 40 | 20 | 50 | 0 | 79.7622 | 20.4336 | 0.226808 | 0.032509 | 0.11721 | 100.572 | 0.096454 | 0.080068 | 0.124895 | 0.018774 | 0.060341 | 30 | 30 | 30 | 30 | 30 | 44540.94 | 7801 | 7801 | 7711 | 7708 | 7719 | Au-Ag Alloy (Rob Chapman UoL) | Au-Ag Alloy (Rob Chapman UoL) | HgS | Cu_metal | Pd_metal
RJC145_09_07 |  | 208 | 40 | 20 | 50 | 0 | 75.0312 | 25.8723 | 0.79693 | 0.032032 | 0.063582 | 101.796 | 0.096055 | 0.07557 | 0.119314 | 0.018827 | 0.063101 | 30 | 30 | 30 | 30 | 30 | 44540.95 | 7801 | 7801 | 7711 | 7708 | 7719 | Au-Ag Alloy (Rob Chapman UoL) | Au-Ag Alloy (Rob Chapman UoL) | HgS | Cu_metal | Pd_metal
RJC145_09_08 |  | 209 | 40 | 20 | 50 | 0 | 78.0125 | 22.5479 | 0.244364 | 0.03815 | 0.073307 | 100.916 | 0.09615 | 0.078891 | 0.122313 | 0.018762 | 0.061115 | 30 | 30 | 30 | 30 | 30 | 44540.95 | 7801 | 7801 | 7711 | 7708 | 7719 | Au-Ag Alloy (Rob Chapman UoL) | Au-Ag Alloy (Rob Chapman UoL) | HgS | Cu_metal | Pd_metal
RJC145_09_09 |  | 210 | 40 | 20 | 50 | 0 | 75.9977 | 23.8702 | 0.019591 | 0.041255 | 0.042803 | 99.9716 | 0.094842 | 0.07694 | 0.121096 | 0.018758 | 0.063446 | 30 | 30 | 30 | 30 | 30 | 44540.95 | 7801 | 7801 | 7711 | 7708 | 7719 | Au-Ag Alloy (Rob Chapman UoL) | Au-Ag Alloy (Rob Chapman UoL) | HgS | Cu_metal | Pd_metal
RJC145_09_10 |  | 211 | 40 | 20 | 50 | 0 | 65.0999 | 34.3187 | 0.739992 | 0.04361 | 0.041539 | 100.244 | 0.095332 | 0.072198 | 0.116795 | 0.018799 | 0.058734 | 30 | 30 | 30 | 30 | 30 | 44540.95 | 7801 | 7801 | 7711 | 7708 | 7719 | Au-Ag Alloy (Rob Chapman UoL) | Au-Ag Alloy (Rob Chapman UoL) | HgS | Cu_metal | Pd_metal
RJC145_09_11 |  | 212 | 40 | 20 | 50 | 0 | 58.9313 | 42.0107 | 0.164534 | 0.038812 | 0.043775 | 101.189 | 0.094599 | 0.073237 | 0.110872 | 0.018787 | 0.056911 | 30 | 30 | 30 | 30 | 30 | 44540.95 | 7801 | 7801 | 7711 | 7708 | 7719 | Au-Ag Alloy (Rob Chapman UoL) | Au-Ag Alloy (Rob Chapman UoL) | HgS | Cu_metal | Pd_metal
RJC145_09_12 |  | 213 | 40 | 20 | 50 | 0 | 87.9804 | 12.519 | 0.137902 | 0.058023 | 0.018805 | 100.714 | 0.096663 | 0.08337 | 0.127544 | 0.018758 | 0.067466 | 30 | 30 | 30 | 30 | 30 | 44540.95 | 7801 | 7801 | 7711 | 7708 | 7719 | Au-Ag Alloy (Rob Chapman UoL) | Au-Ag Alloy (Rob Chapman UoL) | HgS | Cu_metal | Pd_metal
RJC145_09_13 |  | 214 | 40 | 20 | 50 | 0 | 80.9425 | 19.5303 | 0.214101 | 0.053118 | 0.083247 | 100.823 | 0.095845 | 0.080183 | 0.122666 | 0.018807 | 0.063035 | 30 | 30 | 30 | 30 | 30 | 44540.95 | 7801 | 7801 | 7711 | 7708 | 7719 | Au-Ag Alloy (Rob Chapman UoL) | Au-Ag Alloy (Rob Chapman UoL) | HgS | Cu_metal | Pd_metal
RJC145_09_14 |  | 215 | 40 | 20 | 50 | 0 | 71.794 | 28.8769 | 0.211416 | 0.029386 | 0.068282 | 100.98 | 0.095192 | 0.075266 | 0.118422 | 0.018847 | 0.059778 | 30 | 30 | 30 | 30 | 30 | 44540.95 | 7801 | 7801 | 7711 | 7708 | 7719 | Au-Ag Alloy (Rob Chapman UoL) | Au-Ag Alloy (Rob Chapman UoL) | HgS | Cu_metal | Pd_metal
RJC145_09_15 |  | 216 | 40 | 20 | 50 | 0 | 91.3694 | 8.75217 | 0.586976 | 0.143543 | 0.102019 | 100.954 | 0.09655 | 0.084385 | 0.131693 | 0.01877 | 0.065251 | 30 | 30 | 30 | 30 | 30 | 44540.95 | 7801 | 7801 | 7711 | 7708 | 7719 | Au-Ag Alloy (Rob Chapman UoL) | Au-Ag Alloy (Rob Chapman UoL) | HgS | Cu_metal | Pd_metal
RJC145_09_16 |  | 217 | 40 | 20 | 50 | 0 | 82.5346 | 18.5668 | 0.22286 | 0.025966 | 0.022104 | 101.372 | 0.096219 | 0.081104 | 0.126129 | 0.018891 | 0.066097 | 30 | 30 | 30 | 30 | 30 | 44540.96 | 7801 | 7801 | 7711 | 7708 | 7719 | Au-Ag Alloy (Rob Chapman UoL) | Au-Ag Alloy (Rob Chapman UoL) | HgS | Cu_metal | Pd_metal
RJC145_09_17 |  | 218 | 40 | 20 | 50 | 0 | 75.3588 | 25.57 | 0.155994 | 0.026812 | 0.040886 | 101.153 | 0.096124 | 0.077338 | 0.120898 | 0.018802 | 0.061009 | 30 | 30 | 30 | 30 | 30 | 44540.96 | 7801 | 7801 | 7711 | 7708 | 7719 | Au-Ag Alloy (Rob Chapman UoL) | Au-Ag Alloy (Rob Chapman UoL) | HgS | Cu_metal | Pd_metal
RJC145_09_18 |  | 219 | 40 | 20 | 50 | 0 | 97.573 | 0.317344 | 0.0477 | 0.705778 | 0.045502 | 98.6893 | 0.09598 | 0.0842 | 0.135775 | 0.018635 | 0.070454 | 30 | 30 | 30 | 30 | 30 | 44540.96 | 7801 | 7801 | 7711 | 7708 | 7719 | Au-Ag Alloy (Rob Chapman UoL) | Au-Ag Alloy (Rob Chapman UoL) | HgS | Cu_metal | Pd_metal
RJC145_09_19 |  | 220 | 40 | 20 | 50 | 0 | 94.2803 | 5.65086 | 0.181998 | 0.076254 | 0.121754 | 100.311 | 0.096687 | 0.086266 | 0.133777 | 0.018723 | 0.065886 | 30 | 30 | 30 | 30 | 30 | 44540.96 | 7801 | 7801 | 7711 | 7708 | 7719 | Au-Ag Alloy (Rob Chapman UoL) | Au-Ag Alloy (Rob Chapman UoL) | HgS | Cu_metal | Pd_metal
RJC145_09_20 |  | 221 | 40 | 20 | 50 | 0 | 91.4847 | 7.51722 | 0.231526 | 0.088497 | 0.028603 | 99.3506 | 0.096118 | 0.08368 | 0.132156 | 0.01872 | 0.066343 | 30 | 30 | 30 | 30 | 30 | 44540.96 | 7801 | 7801 | 7711 | 7708 | 7719 | Au-Ag Alloy (Rob Chapman UoL) | Au-Ag Alloy (Rob Chapman UoL) | HgS | Cu_metal | Pd_metal
RJC145_09_21 |  | 222 | 40 | 20 | 50 | 0 | 90.097 | 9.04475 | 0.129608 | 0.078365 | 0.095944 | 99.4457 | 0.096121 | 0.085316 | 0.128002 | 0.018558 | 0.066674 | 30 | 30 | 30 | 30 | 30 | 44540.96 | 7801 | 7801 | 7711 | 7708 | 7719 | Au-Ag Alloy (Rob Chapman UoL) | Au-Ag Alloy (Rob Chapman UoL) | HgS | Cu_metal | Pd_metal
RJC145_09_22a |  | 223 | 40 | 20 | 50 | 0 | 73.8568 | 27.2607 | 0.175275 | 0.037137 | 0.020966 | 101.351 | 0.096156 | 0.075593 | 0.119021 | 0.018902 | 0.062532 | 30 | 30 | 30 | 30 | 30 | 44540.96 | 7801 | 7801 | 7711 | 7708 | 7719 | Au-Ag Alloy (Rob Chapman UoL) | Au-Ag Alloy (Rob Chapman UoL) | HgS | Cu_metal | Pd_metal
RJC145_09_22b |  | 224 | 40 | 20 | 50 | 0 | 73.8911 | 27.2708 | 0.035177 | 0.031618 | 0.056958 | 101.286 | 0.09625 | 0.076439 | 0.122477 | 0.018741 | 0.060235 | 30 | 30 | 30 | 30 | 30 | 44540.96 | 7801 | 7801 | 7711 | 7708 | 7719 | Au-Ag Alloy (Rob Chapman UoL) | Au-Ag Alloy (Rob Chapman UoL) | HgS | Cu_metal | Pd_metal
RJC145_09_23 |  | 225 | 40 | 20 | 50 | 0 | 90.5037 | 10.0952 | 0.341016 | 0.030931 | 0.056419 | 101.027 | 0.097095 | 0.083553 | 0.132884 | 0.018876 | 0.066187 | 30 | 30 | 30 | 30 | 30 | 44540.96 | 7801 | 7801 | 7711 | 7708 | 7719 | Au-Ag Alloy (Rob Chapman UoL) | Au-Ag Alloy (Rob Chapman UoL) | HgS | Cu_metal | Pd_metal
RJC145_09_24 |  | 226 | 40 | 20 | 50 | 0 | 84.4732 | 16.2155 | 0.150278 | 0.047427 | 0.075238 | 100.962 | 0.096086 | 0.080323 | 0.123312 | 0.018743 | 0.063473 | 30 | 30 | 30 | 30 | 30 | 44540.96 | 7801 | 7801 | 7711 | 7708 | 7719 | Au-Ag Alloy (Rob Chapman UoL) | Au-Ag Alloy (Rob Chapman UoL) | HgS | Cu_metal | Pd_metal
RJC145_09_25 |  | 227 | 40 | 20 | 50 | 0 | 88.7442 | 11.7694 | 0.037361 | 0.089043 | 0.093649 | 100.734 | 0.09639 | 0.084204 | 0.131745 | 0.018702 | 0.06492 | 30 | 30 | 30 | 30 | 30 | 44540.97 | 7801 | 7801 | 7711 | 7708 | 7719 | Au-Ag Alloy (Rob Chapman UoL) | Au-Ag Alloy (Rob Chapman UoL) | HgS | Cu_metal | Pd_metal
RJC145_09_26 |  | 228 | 40 | 20 | 50 | 0 | 74.5281 | 25.7123 | 0.136876 | 0.053169 | 0.079353 | 100.51 | 0.095504 | 0.076163 | 0.121019 | 0.018684 | 0.061101 | 30 | 30 | 30 | 30 | 30 | 44540.97 | 7801 | 7801 | 7711 | 7708 | 7719 | Au-Ag Alloy (Rob Chapman UoL) | Au-Ag Alloy (Rob Chapman UoL) | HgS | Cu_metal | Pd_metal
RJC145_09_27 |  | 229 | 40 | 20 | 50 | 0 | 96.0854 | 3.62884 | -0.02291 | 0.130556 | 0.090518 | 99.9124 | 0.095603 | 0.086235 | 0.135229 | 0.018644 | 0.067825 | 30 | 30 | 30 | 30 | 30 | 44540.97 | 7801 | 7801 | 7711 | 7708 | 7719 | Au-Ag Alloy (Rob Chapman UoL) | Au-Ag Alloy (Rob Chapman UoL) | HgS | Cu_metal | Pd_metal
RJC145_05_01 |  | 230 | 40 | 20 | 50 | 0 | 80.653 | 20.1962 | 0.258142 | 0.044739 | 0.027298 | 101.179 | 0.096065 | 0.078468 | 0.122132 | 0.018785 | 0.064093 | 30 | 30 | 30 | 30 | 30 | 44540.97 | 7801 | 7801 | 7711 | 7708 | 7719 | Au-Ag Alloy (Rob Chapman UoL) | Au-Ag Alloy (Rob Chapman UoL) | HgS | Cu_metal | Pd_metal
RJC145_05_02 |  | 231 | 40 | 20 | 50 | 0 | 76.0642 | 24.2182 | 0.780539 | 0.052528 | 0.069399 | 101.185 | 0.096066 | 0.075794 | 0.120349 | 0.01878 | 0.063836 | 30 | 30 | 30 | 30 | 30 | 44540.97 | 7801 | 7801 | 7711 | 7708 | 7719 | Au-Ag Alloy (Rob Chapman UoL) | Au-Ag Alloy (Rob Chapman UoL) | HgS | Cu_metal | Pd_metal
RJC145_05_03 |  | 232 | 40 | 20 | 50 | 0 | 73.0656 | 27.0322 | 1.53187 | 0.035567 | 0.065285 | 101.731 | 0.095905 | 0.07798 | 0.117235 | 0.01877 | 0.06103 | 30 | 30 | 30 | 30 | 30 | 44540.97 | 7801 | 7801 | 7711 | 7708 | 7719 | Au-Ag Alloy (Rob Chapman UoL) | Au-Ag Alloy (Rob Chapman UoL) | HgS | Cu_metal | Pd_metal
RJC145_05_04 |  | 233 | 40 | 20 | 50 | 0 | 70.5389 | 29.6559 | 0.373808 | 0.054967 | 0.03752 | 100.661 | 0.096389 | 0.074004 | 0.116576 | 0.018721 | 0.061225 | 30 | 30 | 30 | 30 | 30 | 44540.97 | 7801 | 7801 | 7711 | 7708 | 7719 | Au-Ag Alloy (Rob Chapman UoL) | Au-Ag Alloy (Rob Chapman UoL) | HgS | Cu_metal | Pd_metal
RJC145_05_05 |  | 234 | 40 | 20 | 50 | 0 | 56.0784 | 44.087 | 0.577998 | 0.02437 | 0.020824 | 100.789 | 0.094843 | 0.069809 | 0.107909 | 0.01882 | 0.054933 | 30 | 30 | 30 | 30 | 30 | 44540.97 | 7801 | 7801 | 7711 | 7708 | 7719 | Au-Ag Alloy (Rob Chapman UoL) | Au-Ag Alloy (Rob Chapman UoL) | HgS | Cu_metal | Pd_metal
RJC145_05_06 |  | 235 | 40 | 20 | 50 | 0 | 84.0136 | 16.893 | 0.441508 | 0.01932 | 0.039027 | 101.407 | 0.096413 | 0.081495 | 0.12404 | 0.018895 | 0.064414 | 30 | 30 | 30 | 30 | 30 | 44540.97 | 7801 | 7801 | 7711 | 7708 | 7719 | Au-Ag Alloy (Rob Chapman UoL) | Au-Ag Alloy (Rob Chapman UoL) | HgS | Cu_metal | Pd_metal
RJC145_05_07 |  | 236 | 40 | 20 | 50 | 0 | 94.2229 | 5.11921 | 0.175371 | 0.109015 | 0.022982 | 99.6494 | 0.096304 | 0.087868 | 0.134272 | 0.018644 | 0.069508 | 30 | 30 | 30 | 30 | 30 | 44540.98 | 7801 | 7801 | 7711 | 7708 | 7719 | Au-Ag Alloy (Rob Chapman UoL) | Au-Ag Alloy (Rob Chapman UoL) | HgS | Cu_metal | Pd_metal
RJC145_05_08 |  | 237 | 40 | 20 | 50 | 0 | 86.6564 | 13.6373 | 0.418736 | 0.029019 | 0.043815 | 100.785 | 0.09661 | 0.082602 | 0.128132 | 0.018858 | 0.066435 | 30 | 30 | 30 | 30 | 30 | 44540.98 | 7801 | 7801 | 7711 | 7708 | 7719 | Au-Ag Alloy (Rob Chapman UoL) | Au-Ag Alloy (Rob Chapman UoL) | HgS | Cu_metal | Pd_metal
RJC145_05_09 |  | 238 | 40 | 20 | 50 | 0 | 76.9456 | 24.1363 | 0.181486 | 0.027237 | 0.028973 | 101.32 | 0.096206 | 0.079543 | 0.121032 | 0.01878 | 0.062555 | 30 | 30 | 30 | 30 | 30 | 44540.98 | 7801 | 7801 | 7711 | 7708 | 7719 | Au-Ag Alloy (Rob Chapman UoL) | Au-Ag Alloy (Rob Chapman UoL) | HgS | Cu_metal | Pd_metal
RJC145_05_10 |  | 239 | 40 | 20 | 50 | 0 | 74.6296 | 26.6464 | 0.415451 | 0.02567 | 0.00598 | 101.723 | 0.096598 | 0.07935 | 0.119645 | 0.018879 | 0.061721 | 30 | 30 | 30 | 30 | 30 | 44540.98 | 7801 | 7801 | 7711 | 7708 | 7719 | Au-Ag Alloy (Rob Chapman UoL) | Au-Ag Alloy (Rob Chapman UoL) | HgS | Cu_metal | Pd_metal
RJC145_05_11 |  | 240 | 40 | 20 | 50 | 0 | 89.2789 | 10.5916 | 0.311949 | 0.036831 | 0.023102 | 100.242 | 0.097062 | 0.084794 | 0.132108 | 0.018733 | 0.068502 | 30 | 30 | 30 | 30 | 30 | 44540.98 | 7801 | 7801 | 7711 | 7708 | 7719 | Au-Ag Alloy (Rob Chapman UoL) | Au-Ag Alloy (Rob Chapman UoL) | HgS | Cu_metal | Pd_metal
RJC145_05_12 |  | 241 | 40 | 20 | 50 | 0 | 51.7542 | 47.7427 | 0.251794 | 0.025678 | 0.085782 | 99.8601 | 0.095175 | 0.069223 | 0.105479 | 0.018791 | 0.0527 | 30 | 30 | 30 | 30 | 30 | 44540.98 | 7801 | 7801 | 7711 | 7708 | 7719 | Au-Ag Alloy (Rob Chapman UoL) | Au-Ag Alloy (Rob Chapman UoL) | HgS | Cu_metal | Pd_metal
RJC145_05_13 |  | 242 | 40 | 20 | 50 | 0 | 72.8832 | 26.3815 | 1.44834 | 0.038449 | 0.017247 | 100.769 | 0.095304 | 0.075861 | 0.12106 | 0.018684 | 0.062327 | 30 | 30 | 30 | 30 | 30 | 44540.98 | 7801 | 7801 | 7711 | 7708 | 7719 | Au-Ag Alloy (Rob Chapman UoL) | Au-Ag Alloy (Rob Chapman UoL) | HgS | Cu_metal | Pd_metal
RJC145_05_14 |  | 243 | 40 | 20 | 50 | 0 | 71.4562 | 28.7939 | 0.649053 | 0.039132 | 0.056275 | 100.995 | 0.095442 | 0.075018 | 0.119055 | 0.018781 | 0.061799 | 30 | 30 | 30 | 30 | 30 | 44540.98 | 7801 | 7801 | 7711 | 7708 | 7719 | Au-Ag Alloy (Rob Chapman UoL) | Au-Ag Alloy (Rob Chapman UoL) | HgS | Cu_metal | Pd_metal
RJC145_05_15 |  | 244 | 40 | 20 | 50 | 0 | 84.5159 | 16.0255 | 0.184782 | 0.041452 | 0.093584 | 100.861 | 0.096695 | 0.080703 | 0.128266 | 0.018833 | 0.064005 | 30 | 30 | 30 | 30 | 30 | 44540.98 | 7801 | 7801 | 7711 | 7708 | 7719 | Au-Ag Alloy (Rob Chapman UoL) | Au-Ag Alloy (Rob Chapman UoL) | HgS | Cu_metal | Pd_metal
RJC145_05_16 |  | 245 | 40 | 20 | 50 | 0 | 63.2385 | 35.7382 | 1.76971 | 0.030627 | 0.048853 | 100.826 | 0.095423 | 0.072529 | 0.114264 | 0.018746 | 0.059468 | 30 | 30 | 30 | 30 | 30 | 44540.99 | 7801 | 7801 | 7711 | 7708 | 7719 | Au-Ag Alloy (Rob Chapman UoL) | Au-Ag Alloy (Rob Chapman UoL) | HgS | Cu_metal | Pd_metal
RJC145_05_17 |  | 246 | 40 | 20 | 50 | 0 | 94.6587 | 5.52641 | 0.249439 | 0.207616 | 0.048428 | 100.691 | 0.096828 | 0.086609 | 0.130455 | 0.018729 | 0.068526 | 30 | 30 | 30 | 30 | 30 | 44540.99 | 7801 | 7801 | 7711 | 7708 | 7719 | Au-Ag Alloy (Rob Chapman UoL) | Au-Ag Alloy (Rob Chapman UoL) | HgS | Cu_metal | Pd_metal
RJC145_05_18 |  | 247 | 40 | 20 | 50 | 0 | 80.8908 | 19.8284 | 0.043792 | 0.047507 | 0.081307 | 100.892 | 0.096049 | 0.078158 | 0.125488 | 0.018737 | 0.061934 | 30 | 30 | 30 | 30 | 30 | 44540.99 | 7801 | 7801 | 7711 | 7708 | 7719 | Au-Ag Alloy (Rob Chapman UoL) | Au-Ag Alloy (Rob Chapman UoL) | HgS | Cu_metal | Pd_metal
RJC145_05_19 |  | 248 | 40 | 20 | 50 | 0 | 68.48 | 31.9506 | 0.390243 | 0.029035 | 0.021037 | 100.871 | 0.095929 | 0.073515 | 0.11423 | 0.018835 | 0.060272 | 30 | 30 | 30 | 30 | 30 | 44540.99 | 7801 | 7801 | 7711 | 7708 | 7719 | Au-Ag Alloy (Rob Chapman UoL) | Au-Ag Alloy (Rob Chapman UoL) | HgS | Cu_metal | Pd_metal
RJC145_05_20 |  | 249 | 40 | 20 | 50 | 0 | 83.2724 | 17.4284 | 0.088649 | 0.026629 | 0.03171 | 100.848 | 0.096571 | 0.081104 | 0.126711 | 0.018916 | 0.065153 | 30 | 30 | 30 | 30 | 30 | 44540.99 | 7801 | 7801 | 7711 | 7708 | 7719 | Au-Ag Alloy (Rob Chapman UoL) | Au-Ag Alloy (Rob Chapman UoL) | HgS | Cu_metal | Pd_metal
RJC145_05_21 |  | 250 | 40 | 20 | 50 | 0 | 90.9158 | 9.26313 | 0.231304 | 0.028337 | 0.097319 | 100.536 | 0.096748 | 0.08272 | 0.131303 | 0.018786 | 0.065607 | 30 | 30 | 30 | 30 | 30 | 44540.99 | 7801 | 7801 | 7711 | 7708 | 7719 | Au-Ag Alloy (Rob Chapman UoL) | Au-Ag Alloy (Rob Chapman UoL) | HgS | Cu_metal | Pd_metal
RJC145_05_22 |  | 251 | 40 | 20 | 50 | 0 | 88.5752 | 12.0761 | 0.076451 | 0.060416 | 0.123538 | 100.912 | 0.096597 | 0.083818 | 0.131751 | 0.018702 | 0.062823 | 30 | 30 | 30 | 30 | 30 | 44540.99 | 7801 | 7801 | 7711 | 7708 | 7719 | Au-Ag Alloy (Rob Chapman UoL) | Au-Ag Alloy (Rob Chapman UoL) | HgS | Cu_metal | Pd_metal
RJC145_05_23 |  | 252 | 40 | 20 | 50 | 0 | 90.4724 | 9.36509 | 0.122988 | 0.046357 | 0.081431 | 100.088 | 0.096746 | 0.084656 | 0.130054 | 0.018692 | 0.06559 | 30 | 30 | 30 | 30 | 30 | 44540.99 | 7801 | 7801 | 7711 | 7708 | 7719 | Au-Ag Alloy (Rob Chapman UoL) | Au-Ag Alloy (Rob Chapman UoL) | HgS | Cu_metal | Pd_metal
RJC145_05_24 |  | 253 | 40 | 20 | 50 | 0 | 78.6396 | 21.8 | 0.552119 | 0.032476 | 0.018517 | 101.043 | 0.096341 | 0.0792 | 0.119969 | 0.01883 | 0.062312 | 30 | 30 | 30 | 30 | 30 | 44540.99 | 7801 | 7801 | 7711 | 7708 | 7719 | Au-Ag Alloy (Rob Chapman UoL) | Au-Ag Alloy (Rob Chapman UoL) | HgS | Cu_metal | Pd_metal
RJC145_05_25 |  | 254 | 40 | 20 | 50 | 0 | 77.0939 | 23.462 | 0.373883 | 0.03282 | 0.065732 | 101.028 | 0.095973 | 0.079109 | 0.120378 | 0.018803 | 0.061073 | 30 | 30 | 30 | 30 | 30 | 44540.99 | 7801 | 7801 | 7711 | 7708 | 7719 | Au-Ag Alloy (Rob Chapman UoL) | Au-Ag Alloy (Rob Chapman UoL) | HgS | Cu_metal | Pd_metal
RJC145_05_26 |  | 255 | 40 | 20 | 50 | 0 | 76.6949 | 24.1286 | -0.00717 | 0.021034 | 0.046441 | 100.884 | 0.096176 | 0.077206 | 0.124421 | 0.018787 | 0.061774 | 30 | 30 | 30 | 30 | 30 | 44541 | 7801 | 7801 | 7711 | 7708 | 7719 | Au-Ag Alloy (Rob Chapman UoL) | Au-Ag Alloy (Rob Chapman UoL) | HgS | Cu_metal | Pd_metal
RJC145_05_27 |  | 256 | 40 | 20 | 50 | 0 | 52.7666 | 43.1321 | 5.11076 | 0.036865 | 0.092192 | 101.139 | 0.09529 | 0.071024 | 0.106366 | 0.018823 | 0.055291 | 30 | 30 | 30 | 30 | 30 | 44541 | 7801 | 7801 | 7711 | 7708 | 7719 | Au-Ag Alloy (Rob Chapman UoL) | Au-Ag Alloy (Rob Chapman UoL) | HgS | Cu_metal | Pd_metal
RJC145_05_28 |  | 257 | 40 | 20 | 50 | 0 | 86.1602 | 14.4821 | 0.252656 | 0.026576 | 0.06532 | 100.987 | 0.096296 | 0.081717 | 0.130715 | 0.018789 | 0.065594 | 30 | 30 | 30 | 30 | 30 | 44541 | 7801 | 7801 | 7711 | 7708 | 7719 | Au-Ag Alloy (Rob Chapman UoL) | Au-Ag Alloy (Rob Chapman UoL) | HgS | Cu_metal | Pd_metal
RJC145_05_29 |  | 258 | 40 | 20 | 50 | 0 | 84.0884 | 16.5194 | 0.311393 | 0.045508 | 0.067708 | 101.033 | 0.096975 | 0.080173 | 0.125074 | 0.018744 | 0.063325 | 30 | 30 | 30 | 30 | 30 | 44541 | 7801 | 7801 | 7711 | 7708 | 7719 | Au-Ag Alloy (Rob Chapman UoL) | Au-Ag Alloy (Rob Chapman UoL) | HgS | Cu_metal | Pd_metal
RJC145_13_01 |  | 259 | 40 | 20 | 50 | 0 | 67.4332 | 28.8837 | 3.76293 | 0.040467 | 0.137518 | 100.258 | 0.095988 | 0.076061 | 0.114611 | 0.018752 | 0.057744 | 30 | 30 | 30 | 30 | 30 | 44541 | 7801 | 7801 | 7711 | 7708 | 7719 | Au-Ag Alloy (Rob Chapman UoL) | Au-Ag Alloy (Rob Chapman UoL) | HgS | Cu_metal | Pd_metal
RJC145_13_02 |  | 260 | 40 | 20 | 50 | 0 | 61.2349 | 38.5466 | 0.266848 | 0.007386 | 0.118047 | 100.174 | 0.095452 | 0.070767 | 0.111716 | 0.01891 | 0.053722 | 30 | 30 | 30 | 30 | 30 | 44541 | 7801 | 7801 | 7711 | 7708 | 7719 | Au-Ag Alloy (Rob Chapman UoL) | Au-Ag Alloy (Rob Chapman UoL) | HgS | Cu_metal | Pd_metal
RJC145_13_03 |  | 261 | 40 | 20 | 50 | 0 | 62.442 | 36.4355 | 1.71683 | 0.030131 | 0.059817 | 100.684 | 0.095435 | 0.073583 | 0.114889 | 0.018848 | 0.057281 | 30 | 30 | 30 | 30 | 30 | 44541 | 7801 | 7801 | 7711 | 7708 | 7719 | Au-Ag Alloy (Rob Chapman UoL) | Au-Ag Alloy (Rob Chapman UoL) | HgS | Cu_metal | Pd_metal
RJC145_06_01 |  | 262 | 40 | 20 | 50 | 0 | 88.3199 | 12.647 | 0.207863 | 0.046525 | 0.074975 | 101.296 | 0.096409 | 0.083562 | 0.129638 | 0.01874 | 0.065925 | 30 | 30 | 30 | 30 | 30 | 44541 | 7801 | 7801 | 7711 | 7708 | 7719 | Au-Ag Alloy (Rob Chapman UoL) | Au-Ag Alloy (Rob Chapman UoL) | HgS | Cu_metal | Pd_metal
RJC145_06_02 |  | 263 | 40 | 20 | 50 | 0 | 79.0704 | 21.5656 | 0.098286 | 0.031541 | 0.027811 | 100.794 | 0.096366 | 0.078428 | 0.123094 | 0.018836 | 0.0637 | 30 | 30 | 30 | 30 | 30 | 44541 | 7801 | 7801 | 7711 | 7708 | 7719 | Au-Ag Alloy (Rob Chapman UoL) | Au-Ag Alloy (Rob Chapman UoL) | HgS | Cu_metal | Pd_metal
RJC145_06_03 |  | 264 | 40 | 20 | 50 | 0 | 87.8943 | 12.5738 | 0.092334 | 0.043482 | 0.12709 | 100.731 | 0.096146 | 0.082945 | 0.129705 | 0.018703 | 0.064156 | 30 | 30 | 30 | 30 | 30 | 44541.01 | 7801 | 7801 | 7711 | 7708 | 7719 | Au-Ag Alloy (Rob Chapman UoL) | Au-Ag Alloy (Rob Chapman UoL) | HgS | Cu_metal | Pd_metal
RJC145_06_04 |  | 265 | 40 | 20 | 50 | 0 | 82.7524 | 17.1935 | 0.269763 | 0.034108 | 0.093488 | 100.343 | 0.095602 | 0.080294 | 0.122954 | 0.018715 | 0.062069 | 30 | 30 | 30 | 30 | 30 | 44541.01 | 7801 | 7801 | 7711 | 7708 | 7719 | Au-Ag Alloy (Rob Chapman UoL) | Au-Ag Alloy (Rob Chapman UoL) | HgS | Cu_metal | Pd_metal
RJC145_06_05 |  | 266 | 40 | 20 | 50 | 0 | 83.6692 | 16.8424 | 0.178478 | 0.041608 | 0.104845 | 100.837 | 0.096043 | 0.080486 | 0.127176 | 0.01879 | 0.063855 | 30 | 30 | 30 | 30 | 30 | 44541.01 | 7801 | 7801 | 7711 | 7708 | 7719 | Au-Ag Alloy (Rob Chapman UoL) | Au-Ag Alloy (Rob Chapman UoL) | HgS | Cu_metal | Pd_metal
RJC145_06_06 |  | 267 | 40 | 20 | 50 | 0 | 82.0591 | 18.9526 | 0.117739 | 0.029966 | 0.044738 | 101.204 | 0.096633 | 0.080568 | 0.128755 | 0.018806 | 0.062576 | 30 | 30 | 30 | 30 | 30 | 44541.01 | 7801 | 7801 | 7711 | 7708 | 7719 | Au-Ag Alloy (Rob Chapman UoL) | Au-Ag Alloy (Rob Chapman UoL) | HgS | Cu_metal | Pd_metal
RJC145_06_07 |  | 268 | 40 | 20 | 50 | 0 | 83.6686 | 16.775 | 0.190583 | 0.044205 | 0.09851 | 100.777 | 0.096382 | 0.082035 | 0.125336 | 0.018728 | 0.062245 | 30 | 30 | 30 | 30 | 30 | 44541.01 | 7801 | 7801 | 7711 | 7708 | 7719 | Au-Ag Alloy (Rob Chapman UoL) | Au-Ag Alloy (Rob Chapman UoL) | HgS | Cu_metal | Pd_metal
RJC145_06_08 |  | 269 | 40 | 20 | 50 | 0 | 83.1465 | 17.3497 | 0.21714 | 0.047201 | 0.04909 | 100.81 | 0.09608 | 0.081484 | 0.124186 | 0.01876 | 0.063124 | 30 | 30 | 30 | 30 | 30 | 44541.01 | 7801 | 7801 | 7711 | 7708 | 7719 | Au-Ag Alloy (Rob Chapman UoL) | Au-Ag Alloy (Rob Chapman UoL) | HgS | Cu_metal | Pd_metal
RJC145_06_09 |  | 270 | 40 | 20 | 50 | 0 | 63.1356 | 37.3537 | 0.246628 | 0.031072 | 0.038517 | 100.805 | 0.095366 | 0.072743 | 0.114782 | 0.018781 | 0.058567 | 30 | 30 | 30 | 30 | 30 | 44541.01 | 7801 | 7801 | 7711 | 7708 | 7719 | Au-Ag Alloy (Rob Chapman UoL) | Au-Ag Alloy (Rob Chapman UoL) | HgS | Cu_metal | Pd_metal
RJC145_06_10 |  | 271 | 40 | 20 | 50 | 0 | 65.7399 | 31.5121 | 3.70019 | 0.027657 | 0.102113 | 101.082 | 0.095999 | 0.075906 | 0.114409 | 0.018832 | 0.059972 | 30 | 30 | 30 | 30 | 30 | 44541.01 | 7801 | 7801 | 7711 | 7708 | 7719 | Au-Ag Alloy (Rob Chapman UoL) | Au-Ag Alloy (Rob Chapman UoL) | HgS | Cu_metal | Pd_metal
RJC145_06_11 |  | 272 | 40 | 20 | 50 | 0 | 89.5632 | 10.8241 | 0.200884 | 0.044316 | 0.023856 | 100.656 | 0.096319 | 0.082217 | 0.127737 | 0.018796 | 0.067524 | 30 | 30 | 30 | 30 | 30 | 44541.01 | 7801 | 7801 | 7711 | 7708 | 7719 | Au-Ag Alloy (Rob Chapman UoL) | Au-Ag Alloy (Rob Chapman UoL) | HgS | Cu_metal | Pd_metal
RJC145_06_12 |  | 273 | 40 | 20 | 50 | 0 | 79.7582 | 21.0617 | 0.117316 | 0.018702 | 0.05886 | 101.015 | 0.096365 | 0.079006 | 0.125439 | 0.018911 | 0.062736 | 30 | 30 | 30 | 30 | 30 | 44541.01 | 7801 | 7801 | 7711 | 7708 | 7719 | Au-Ag Alloy (Rob Chapman UoL) | Au-Ag Alloy (Rob Chapman UoL) | HgS | Cu_metal | Pd_metal
RJC145_06_13 |  | 274 | 40 | 20 | 50 | 0 | 68.4181 | 32.5697 | 0.044491 | 0.027551 | 0.051983 | 101.112 | 0.095489 | 0.074396 | 0.118186 | 0.01887 | 0.058199 | 30 | 30 | 30 | 30 | 30 | 44541.02 | 7801 | 7801 | 7711 | 7708 | 7719 | Au-Ag Alloy (Rob Chapman UoL) | Au-Ag Alloy (Rob Chapman UoL) | HgS | Cu_metal | Pd_metal
RJC145_06_14 |  | 275 | 40 | 20 | 50 | 0 | 87.5607 | 13.5239 | 0.155831 | 0.038224 | 0.076129 | 101.355 | 0.096185 | 0.083275 | 0.127253 | 0.01877 | 0.064372 | 30 | 30 | 30 | 30 | 30 | 44541.02 | 7801 | 7801 | 7711 | 7708 | 7719 | Au-Ag Alloy (Rob Chapman UoL) | Au-Ag Alloy (Rob Chapman UoL) | HgS | Cu_metal | Pd_metal
RJC145_06_15 |  | 276 | 40 | 20 | 50 | 0 | 78.5203 | 22.1839 | 0.034972 | 0.022042 | 0.093025 | 100.854 | 0.096414 | 0.07993 | 0.12534 | 0.018841 | 0.061325 | 30 | 30 | 30 | 30 | 30 | 44541.02 | 7801 | 7801 | 7711 | 7708 | 7719 | Au-Ag Alloy (Rob Chapman UoL) | Au-Ag Alloy (Rob Chapman UoL) | HgS | Cu_metal | Pd_metal
RJC145_06_16 |  | 277 | 40 | 20 | 50 | 0 | 90.0608 | 10.5154 | 0.272915 | 0.039275 | 0.09145 | 100.98 | 0.096578 | 0.085256 | 0.128803 | 0.018868 | 0.065078 | 30 | 30 | 30 | 30 | 30 | 44541.02 | 7801 | 7801 | 7711 | 7708 | 7719 | Au-Ag Alloy (Rob Chapman UoL) | Au-Ag Alloy (Rob Chapman UoL) | HgS | Cu_metal | Pd_metal
RJC145_06_17 |  | 278 | 40 | 20 | 50 | 0 | 80.5148 | 20.0054 | 0.135364 | 0.036827 | 0.016348 | 100.709 | 0.096148 | 0.080369 | 0.125405 | 0.01878 | 0.064342 | 30 | 30 | 30 | 30 | 30 | 44541.02 | 7801 | 7801 | 7711 | 7708 | 7719 | Au-Ag Alloy (Rob Chapman UoL) | Au-Ag Alloy (Rob Chapman UoL) | HgS | Cu_metal | Pd_metal
RJC145_06_18 |  | 279 | 40 | 20 | 50 | 0 | 73.7035 | 25.0658 | 1.74174 | 0.035079 | 0.019601 | 100.566 | 0.09584 | 0.078451 | 0.119601 | 0.01881 | 0.062602 | 30 | 30 | 30 | 30 | 30 | 44541.02 | 7801 | 7801 | 7711 | 7708 | 7719 | Au-Ag Alloy (Rob Chapman UoL) | Au-Ag Alloy (Rob Chapman UoL) | HgS | Cu_metal | Pd_metal
RJC145_06_19 |  | 280 | 40 | 20 | 50 | 0 | 63.0465 | 37.3197 | 0.234669 | 0.029292 | 0.083257 | 100.713 | 0.095336 | 0.072734 | 0.114237 | 0.018801 | 0.057638 | 30 | 30 | 30 | 30 | 30 | 44541.02 | 7801 | 7801 | 7711 | 7708 | 7719 | Au-Ag Alloy (Rob Chapman UoL) | Au-Ag Alloy (Rob Chapman UoL) | HgS | Cu_metal | Pd_metal
RJC145_06_20 |  | 281 | 40 | 20 | 50 | 0 | 69.1791 | 31.4999 | 0.164672 | 0.028145 | 0.09801 | 100.97 | 0.095662 | 0.075237 | 0.116152 | 0.018865 | 0.059332 | 30 | 30 | 30 | 30 | 30 | 44541.02 | 7801 | 7801 | 7711 | 7708 | 7719 | Au-Ag Alloy (Rob Chapman UoL) | Au-Ag Alloy (Rob Chapman UoL) | HgS | Cu_metal | Pd_metal
RJC145_06_21 |  | 282 | 40 | 20 | 50 | 0 | 69.4453 | 31.0034 | 0.286317 | 0.031754 | -0.01969 | 100.747 | 0.095774 | 0.075504 | 0.115741 | 0.018781 | 0.061075 | 30 | 30 | 30 | 30 | 30 | 44541.02 | 7801 | 7801 | 7711 | 7708 | 7719 | Au-Ag Alloy (Rob Chapman UoL) | Au-Ag Alloy (Rob Chapman UoL) | HgS | Cu_metal | Pd_metal
RJC145_06_22 |  | 283 | 40 | 20 | 50 | 0 | 79.9089 | 20.6465 | 0.100377 | 0.042974 | 0.03722 | 100.736 | 0.096529 | 0.078033 | 0.123838 | 0.018755 | 0.063933 | 30 | 30 | 30 | 30 | 30 | 44541.03 | 7801 | 7801 | 7711 | 7708 | 7719 | Au-Ag Alloy (Rob Chapman UoL) | Au-Ag Alloy (Rob Chapman UoL) | HgS | Cu_metal | Pd_metal
RJC145_06_23 |  | 284 | 40 | 20 | 50 | 0 | 80.4424 | 20.3168 | 0.111606 | 0.037201 | 0.059059 | 100.967 | 0.09613 | 0.080812 | 0.124232 | 0.018737 | 0.061823 | 30 | 30 | 30 | 30 | 30 | 44541.03 | 7801 | 7801 | 7711 | 7708 | 7719 | Au-Ag Alloy (Rob Chapman UoL) | Au-Ag Alloy (Rob Chapman UoL) | HgS | Cu_metal | Pd_metal
RJC145_06_24 |  | 285 | 40 | 20 | 50 | 0 | 63.1194 | 35.6712 | 1.99575 | 0.007869 | 0.112927 | 100.907 | 0.095129 | 0.072351 | 0.112229 | 0.018937 | 0.055504 | 30 | 30 | 30 | 30 | 30 | 44541.03 | 7801 | 7801 | 7711 | 7708 | 7719 | Au-Ag Alloy (Rob Chapman UoL) | Au-Ag Alloy (Rob Chapman UoL) | HgS | Cu_metal | Pd_metal
RJC145_06_25 |  | 286 | 40 | 20 | 50 | 0 | 86.5909 | 13.7025 | 0.184437 | 0.032888 | 0.098547 | 100.609 | 0.096852 | 0.08147 | 0.128395 | 0.018665 | 0.066325 | 30 | 30 | 30 | 30 | 30 | 44541.03 | 7801 | 7801 | 7711 | 7708 | 7719 | Au-Ag Alloy (Rob Chapman UoL) | Au-Ag Alloy (Rob Chapman UoL) | HgS | Cu_metal | Pd_metal
RJC145_10_01 |  | 287 | 40 | 20 | 50 | 0 | 66.9166 | 32.0537 | 1.73955 | 0.023527 | 0.0657 | 100.799 | 0.095396 | 0.074484 | 0.117071 | 0.018892 | 0.058574 | 30 | 30 | 30 | 30 | 30 | 44541.03 | 7801 | 7801 | 7711 | 7708 | 7719 | Au-Ag Alloy (Rob Chapman UoL) | Au-Ag Alloy (Rob Chapman UoL) | HgS | Cu_metal | Pd_metal
RJC145_10_02 |  | 288 | 40 | 20 | 50 | 0 | 79.1932 | 20.9285 | 0.111013 | 0.026665 | 0.035564 | 100.295 | 0.095644 | 0.076874 | 0.125262 | 0.018887 | 0.064158 | 30 | 30 | 30 | 30 | 30 | 44541.03 | 7801 | 7801 | 7711 | 7708 | 7719 | Au-Ag Alloy (Rob Chapman UoL) | Au-Ag Alloy (Rob Chapman UoL) | HgS | Cu_metal | Pd_metal
RJC145_10_03 |  | 289 | 40 | 20 | 50 | 0 | 60.7813 | 40.1717 | 0.184346 | 0.023319 | -0.01725 | 101.143 | 0.095664 | 0.070892 | 0.110813 | 0.018838 | 0.057419 | 30 | 30 | 30 | 30 | 30 | 44541.03 | 7801 | 7801 | 7711 | 7708 | 7719 | Au-Ag Alloy (Rob Chapman UoL) | Au-Ag Alloy (Rob Chapman UoL) | HgS | Cu_metal | Pd_metal
RJC145_10_04 |  | 290 | 40 | 20 | 50 | 0 | 75.1956 | 25.7481 | 0.138298 | 0.045779 | 0.054132 | 101.182 | 0.096168 | 0.077074 | 0.121518 | 0.018763 | 0.060993 | 30 | 30 | 30 | 30 | 30 | 44541.03 | 7801 | 7801 | 7711 | 7708 | 7719 | Au-Ag Alloy (Rob Chapman UoL) | Au-Ag Alloy (Rob Chapman UoL) | HgS | Cu_metal | Pd_metal
RJC145_11_01 |  | 291 | 40 | 20 | 50 | 0 | 78.5713 | 21.9377 | 0.15855 | 0.034839 | 0.092284 | 100.795 | 0.095395 | 0.078945 | 0.122347 | 0.018781 | 0.061152 | 30 | 30 | 30 | 30 | 30 | 44541.03 | 7801 | 7801 | 7711 | 7708 | 7719 | Au-Ag Alloy (Rob Chapman UoL) | Au-Ag Alloy (Rob Chapman UoL) | HgS | Cu_metal | Pd_metal
RJC145_11_02a |  | 292 | 40 | 20 | 50 | 0 | 93.6016 | 6.63153 | 0.239622 | 0.070323 | 0.048806 | 100.592 | 0.096656 | 0.08573 | 0.132771 | 0.018791 | 0.066474 | 30 | 30 | 30 | 30 | 30 | 44541.035 | 7801 | 7801 | 7711 | 7708 | 7719 | Au-Ag Alloy (Rob Chapman UoL) | Au-Ag Alloy (Rob Chapman UoL) | HgS | Cu_metal | Pd_metal
RJC145_11_02b |  | 293 | 40 | 20 | 50 | 0 | 93.5403 | 6.69195 | 0.16482 | 0.093529 | 0.039524 | 100.53 | 0.096812 | 0.084109 | 0.132785 | 0.018758 | 0.068139 | 30 | 30 | 30 | 30 | 30 | 44541.04 | 7801 | 7801 | 7711 | 7708 | 7719 | Au-Ag Alloy (Rob Chapman UoL) | Au-Ag Alloy (Rob Chapman UoL) | HgS | Cu_metal | Pd_metal
RJC145_11_03 |  | 294 | 40 | 20 | 50 | 0 | 82.7539 | 16.9989 | 0.100231 | 0.132068 | 0.059319 | 100.044 | 0.096198 | 0.079464 | 0.127155 | 0.018773 | 0.062685 | 30 | 30 | 30 | 30 | 30 | 44541.04 | 7801 | 7801 | 7711 | 7708 | 7719 | Au-Ag Alloy (Rob Chapman UoL) | Au-Ag Alloy (Rob Chapman UoL) | HgS | Cu_metal | Pd_metal
RJC145_11_04 |  | 295 | 40 | 20 | 50 | 0 | 91.7864 | 8.24745 | 0.166605 | 0.075284 | 0.080008 | 100.356 | 0.096278 | 0.085647 | 0.13079 | 0.018869 | 0.065184 | 30 | 30 | 30 | 30 | 30 | 44541.04 | 7801 | 7801 | 7711 | 7708 | 7719 | Au-Ag Alloy (Rob Chapman UoL) | Au-Ag Alloy (Rob Chapman UoL) | HgS | Cu_metal | Pd_metal
RJC145_11_05 |  | 296 | 40 | 20 | 50 | 0 | 95.0866 | 4.37216 | 0.1722 | 0.150054 | 0.086036 | 99.867 | 0.096416 | 0.085794 | 0.135762 | 0.018686 | 0.068605 | 30 | 30 | 30 | 30 | 30 | 44541.04 | 7801 | 7801 | 7711 | 7708 | 7719 | Au-Ag Alloy (Rob Chapman UoL) | Au-Ag Alloy (Rob Chapman UoL) | HgS | Cu_metal | Pd_metal
RJC145_15_01 |  | 297 | 40 | 20 | 50 | 0 | 70.6653 | 28.9537 | 0.797634 | 0.048763 | 0.073561 | 100.539 | 0.095267 | 0.076772 | 0.118572 | 0.018773 | 0.058988 | 30 | 30 | 30 | 30 | 30 | 44541.04 | 7801 | 7801 | 7711 | 7708 | 7719 | Au-Ag Alloy (Rob Chapman UoL) | Au-Ag Alloy (Rob Chapman UoL) | HgS | Cu_metal | Pd_metal
RJC145_15_02 |  | 298 | 40 | 20 | 50 | 0 | 84.3172 | 15.6061 | 0.071999 | 0.076876 | 0.014332 | 100.086 | 0.096636 | 0.082143 | 0.128101 | 0.018759 | 0.064532 | 30 | 30 | 30 | 30 | 30 | 44541.04 | 7801 | 7801 | 7711 | 7708 | 7719 | Au-Ag Alloy (Rob Chapman UoL) | Au-Ag Alloy (Rob Chapman UoL) | HgS | Cu_metal | Pd_metal
RJC145_15_03 |  | 299 | 40 | 20 | 50 | 0 | 76.8275 | 23.1692 | 0.835115 | 0.031108 | 0.050314 | 100.913 | 0.096052 | 0.077529 | 0.120796 | 0.018715 | 0.062501 | 30 | 30 | 30 | 30 | 30 | 44541.04 | 7801 | 7801 | 7711 | 7708 | 7719 | Au-Ag Alloy (Rob Chapman UoL) | Au-Ag Alloy (Rob Chapman UoL) | HgS | Cu_metal | Pd_metal
RJC145_15_04 |  | 300 | 40 | 20 | 50 | 0 | 92.4927 | 7.40064 | 0.268697 | 0.072087 | 0.049384 | 100.284 | 0.096918 | 0.083301 | 0.135002 | 0.01881 | 0.068163 | 30 | 30 | 30 | 30 | 30 | 44541.04 | 7801 | 7801 | 7711 | 7708 | 7719 | Au-Ag Alloy (Rob Chapman UoL) | Au-Ag Alloy (Rob Chapman UoL) | HgS | Cu_metal | Pd_metal
RJC145_15_05 |  | 301 | 40 | 20 | 50 | 0 | 71.0909 | 29.1151 | 0.304847 | 0.028843 | 0.018367 | 100.558 | 0.095489 | 0.076047 | 0.116732 | 0.018775 | 0.060983 | 30 | 30 | 30 | 30 | 30 | 44541.04 | 7801 | 7801 | 7711 | 7708 | 7719 | Au-Ag Alloy (Rob Chapman UoL) | Au-Ag Alloy (Rob Chapman UoL) | HgS | Cu_metal | Pd_metal
RJC145_15_06 |  | 302 | 40 | 20 | 50 | 0 | 89.9102 | 9.89552 | 0.484674 | 0.063435 | 0.11545 | 100.469 | 0.096763 | 0.083368 | 0.13118 | 0.018826 | 0.064197 | 30 | 30 | 30 | 30 | 30 | 44541.05 | 7801 | 7801 | 7711 | 7708 | 7719 | Au-Ag Alloy (Rob Chapman UoL) | Au-Ag Alloy (Rob Chapman UoL) | HgS | Cu_metal | Pd_metal
RJC145_15_07 |  | 303 | 40 | 20 | 50 | 0 | 71.0349 | 28.7956 | 0.225363 | 0.018057 | 0.059611 | 100.134 | 0.096119 | 0.076873 | 0.119376 | 0.01886 | 0.061373 | 30 | 30 | 30 | 30 | 30 | 44541.05 | 7801 | 7801 | 7711 | 7708 | 7719 | Au-Ag Alloy (Rob Chapman UoL) | Au-Ag Alloy (Rob Chapman UoL) | HgS | Cu_metal | Pd_metal
RJC145_15_08 |  | 304 | 40 | 20 | 50 | 0 | 66.2117 | 33.4688 | 0.456121 | 0.013091 | 0.057886 | 100.208 | 0.095358 | 0.073837 | 0.117307 | 0.0189 | 0.057796 | 30 | 30 | 30 | 30 | 30 | 44541.05 | 7801 | 7801 | 7711 | 7708 | 7719 | Au-Ag Alloy (Rob Chapman UoL) | Au-Ag Alloy (Rob Chapman UoL) | HgS | Cu_metal | Pd_metal
RJC145_15_09 |  | 305 | 40 | 20 | 50 | 0 | 84.2034 | 15.9011 | 0.098229 | 0.029861 | 0.025459 | 100.258 | 0.096429 | 0.082902 | 0.129076 | 0.018765 | 0.065965 | 30 | 30 | 30 | 30 | 30 | 44541.05 | 7801 | 7801 | 7711 | 7708 | 7719 | Au-Ag Alloy (Rob Chapman UoL) | Au-Ag Alloy (Rob Chapman UoL) | HgS | Cu_metal | Pd_metal
RJC145_15_10 |  | 306 | 40 | 20 | 50 | 0 | 82.4139 | 17.8169 | 0.183927 | 0.044676 | 0.040129 | 100.5 | 0.096198 | 0.080536 | 0.127228 | 0.018708 | 0.062977 | 30 | 30 | 30 | 30 | 30 | 44541.05 | 7801 | 7801 | 7711 | 7708 | 7719 | Au-Ag Alloy (Rob Chapman UoL) | Au-Ag Alloy (Rob Chapman UoL) | HgS | Cu_metal | Pd_metal
RJC145_15_11 |  | 307 | 40 | 20 | 50 | 0 | 60.0439 | 39.4283 | 0.246009 | 0.035661 | 0.036418 | 99.7903 | 0.095418 | 0.069763 | 0.111897 | 0.01874 | 0.057244 | 30 | 30 | 30 | 30 | 30 | 44541.05 | 7801 | 7801 | 7711 | 7708 | 7719 | Au-Ag Alloy (Rob Chapman UoL) | Au-Ag Alloy (Rob Chapman UoL) | HgS | Cu_metal | Pd_metal
RJC145_07_01 |  | 308 | 40 | 20 | 50 | 0 | 93.6752 | 6.09529 | 0.315294 | 0.056553 | 0.12305 | 100.265 | 0.097055 | 0.086378 | 0.131055 | 0.018909 | 0.064578 | 30 | 30 | 30 | 30 | 30 | 44541.05 | 7801 | 7801 | 7711 | 7708 | 7719 | Au-Ag Alloy (Rob Chapman UoL) | Au-Ag Alloy (Rob Chapman UoL) | HgS | Cu_metal | Pd_metal
RJC145_07_02 |  | 309 | 40 | 20 | 50 | 0 | 78.1968 | 22.891 | 0.247491 | 0.03354 | 0.056533 | 101.425 | 0.095755 | 0.077897 | 0.120352 | 0.018807 | 0.0622 | 30 | 30 | 30 | 30 | 30 | 44541.05 | 7801 | 7801 | 7711 | 7708 | 7719 | Au-Ag Alloy (Rob Chapman UoL) | Au-Ag Alloy (Rob Chapman UoL) | HgS | Cu_metal | Pd_metal
RJC145_07_03 |  | 310 | 40 | 20 | 50 | 0 | 75.5572 | 25.3047 | 0.07142 | 0.022576 | 0.045898 | 101.002 | 0.096225 | 0.075875 | 0.121401 | 0.01888 | 0.063092 | 30 | 30 | 30 | 30 | 30 | 44541.05 | 7801 | 7801 | 7711 | 7708 | 7719 | Au-Ag Alloy (Rob Chapman UoL) | Au-Ag Alloy (Rob Chapman UoL) | HgS | Cu_metal | Pd_metal
RJC145_07_04 |  | 311 | 40 | 20 | 50 | 0 | 67.7182 | 32.9075 | 0.057981 | 0.027377 | 0.086851 | 100.798 | 0.095418 | 0.07343 | 0.116006 | 0.018724 | 0.056907 | 30 | 30 | 30 | 30 | 30 | 44541.06 | 7801 | 7801 | 7711 | 7708 | 7719 | Au-Ag Alloy (Rob Chapman UoL) | Au-Ag Alloy (Rob Chapman UoL) | HgS | Cu_metal | Pd_metal
RJC145_07_05 |  | 312 | 40 | 20 | 50 | 0 | 91.1185 | 9.75192 | 0.047559 | 0.049829 | 0.114714 | 101.083 | 0.097059 | 0.083678 | 0.131422 | 0.018846 | 0.06318 | 30 | 30 | 30 | 30 | 30 | 44541.06 | 7801 | 7801 | 7711 | 7708 | 7719 | Au-Ag Alloy (Rob Chapman UoL) | Au-Ag Alloy (Rob Chapman UoL) | HgS | Cu_metal | Pd_metal
RJC145_07_06 |  | 313 | 40 | 20 | 50 | 0 | 86.543 | 14.016 | 0.218829 | 0.078172 | 0.032172 | 100.888 | 0.096613 | 0.082084 | 0.125369 | 0.018883 | 0.066146 | 30 | 30 | 30 | 30 | 30 | 44541.06 | 7801 | 7801 | 7711 | 7708 | 7719 | Au-Ag Alloy (Rob Chapman UoL) | Au-Ag Alloy (Rob Chapman UoL) | HgS | Cu_metal | Pd_metal
RJC145_07_07 |  | 314 | 40 | 20 | 50 | 0 | 65.5653 | 34.4267 | 0.659424 | 0.034674 | 0.030536 | 100.717 | 0.095753 | 0.073711 | 0.113872 | 0.018809 | 0.059279 | 30 | 30 | 30 | 30 | 30 | 44541.06 | 7801 | 7801 | 7711 | 7708 | 7719 | Au-Ag Alloy (Rob Chapman UoL) | Au-Ag Alloy (Rob Chapman UoL) | HgS | Cu_metal | Pd_metal
RJC145_07_08 |  | 315 | 40 | 20 | 50 | 0 | 73.6287 | 26.5691 | 0.339651 | 0.023546 | 0.059657 | 100.621 | 0.095608 | 0.076351 | 0.119579 | 0.018817 | 0.06075 | 30 | 30 | 30 | 30 | 30 | 44541.06 | 7801 | 7801 | 7711 | 7708 | 7719 | Au-Ag Alloy (Rob Chapman UoL) | Au-Ag Alloy (Rob Chapman UoL) | HgS | Cu_metal | Pd_metal
RJC145_07_09 |  | 316 | 40 | 20 | 50 | 0 | 95.4895 | 4.64311 | 0.11067 | 0.118432 | 0.071349 | 100.433 | 0.097027 | 0.087659 | 0.136975 | 0.018823 | 0.067253 | 30 | 30 | 30 | 30 | 30 | 44541.06 | 7801 | 7801 | 7711 | 7708 | 7719 | Au-Ag Alloy (Rob Chapman UoL) | Au-Ag Alloy (Rob Chapman UoL) | HgS | Cu_metal | Pd_metal
RJC145_07_10 |  | 317 | 40 | 20 | 50 | 0 | 85.9366 | 14.411 | 0.135947 | 0.038262 | 0.081048 | 100.603 | 0.096871 | 0.080803 | 0.130141 | 0.018812 | 0.064079 | 30 | 30 | 30 | 30 | 30 | 44541.06 | 7801 | 7801 | 7711 | 7708 | 7719 | Au-Ag Alloy (Rob Chapman UoL) | Au-Ag Alloy (Rob Chapman UoL) | HgS | Cu_metal | Pd_metal
RJC145_07_11 |  | 318 | 40 | 20 | 50 | 0 | 73.9157 | 24.6759 | 2.53472 | 0.041741 | 0.08438 | 101.252 | 0.096428 | 0.078102 | 0.119123 | 0.018771 | 0.060836 | 30 | 30 | 30 | 30 | 30 | 44541.06 | 7801 | 7801 | 7711 | 7708 | 7719 | Au-Ag Alloy (Rob Chapman UoL) | Au-Ag Alloy (Rob Chapman UoL) | HgS | Cu_metal | Pd_metal
RJC145_07_12 |  | 319 | 40 | 20 | 50 | 0 | 69.3238 | 31 | 0.446418 | 0.011418 | 0.026844 | 100.808 | 0.096053 | 0.074121 | 0.116791 | 0.018837 | 0.061278 | 30 | 30 | 30 | 30 | 30 | 44541.06 | 7801 | 7801 | 7711 | 7708 | 7719 | Au-Ag Alloy (Rob Chapman UoL) | Au-Ag Alloy (Rob Chapman UoL) | HgS | Cu_metal | Pd_metal
RJC145_07_13 |  | 320 | 40 | 20 | 50 | 0 | 75.6114 | 25.0146 | 0.645239 | 0.024333 | 0.033886 | 101.33 | 0.096107 | 0.076824 | 0.118845 | 0.018868 | 0.06211 | 30 | 30 | 30 | 30 | 30 | 44541.06 | 7801 | 7801 | 7711 | 7708 | 7719 | Au-Ag Alloy (Rob Chapman UoL) | Au-Ag Alloy (Rob Chapman UoL) | HgS | Cu_metal | Pd_metal
RJC145_07_14 |  | 321 | 40 | 20 | 50 | 0 | 76.242 | 24.6921 | 0.163241 | 0.023328 | 0.047544 | 101.168 | 0.095438 | 0.077051 | 0.121927 | 0.018821 | 0.061705 | 30 | 30 | 30 | 30 | 30 | 44541.07 | 7801 | 7801 | 7711 | 7708 | 7719 | Au-Ag Alloy (Rob Chapman UoL) | Au-Ag Alloy (Rob Chapman UoL) | HgS | Cu_metal | Pd_metal
RJC145_07_15 |  | 322 | 40 | 20 | 50 | 0 | 69.4839 | 30.9518 | 0.325163 | 0.017044 | 0.050806 | 100.829 | 0.095729 | 0.07481 | 0.119724 | 0.018811 | 0.059416 | 30 | 30 | 30 | 30 | 30 | 44541.07 | 7801 | 7801 | 7711 | 7708 | 7719 | Au-Ag Alloy (Rob Chapman UoL) | Au-Ag Alloy (Rob Chapman UoL) | HgS | Cu_metal | Pd_metal
RJC145_07_16 |  | 323 | 40 | 20 | 50 | 0 | 74.0011 | 26.6429 | 0.17461 | 0.016816 | 0.026079 | 100.862 | 0.095722 | 0.076393 | 0.120608 | 0.01892 | 0.061081 | 30 | 30 | 30 | 30 | 30 | 44541.07 | 7801 | 7801 | 7711 | 7708 | 7719 | Au-Ag Alloy (Rob Chapman UoL) | Au-Ag Alloy (Rob Chapman UoL) | HgS | Cu_metal | Pd_metal
RJC145_07_17 |  | 324 | 40 | 20 | 50 | 0 | 85.4176 | 15.5051 | 0.085357 | 0.028657 | 0.07653 | 101.113 | 0.096892 | 0.079814 | 0.127181 | 0.018837 | 0.063516 | 30 | 30 | 30 | 30 | 30 | 44541.07 | 7801 | 7801 | 7711 | 7708 | 7719 | Au-Ag Alloy (Rob Chapman UoL) | Au-Ag Alloy (Rob Chapman UoL) | HgS | Cu_metal | Pd_metal
RJC145_07_18 |  | 325 | 40 | 20 | 50 | 0 | 69.1952 | 30.6005 | 1.09657 | 0.043945 | 0.031973 | 100.968 | 0.095605 | 0.074762 | 0.116733 | 0.018677 | 0.060492 | 30 | 30 | 30 | 30 | 30 | 44541.07 | 7801 | 7801 | 7711 | 7708 | 7719 | Au-Ag Alloy (Rob Chapman UoL) | Au-Ag Alloy (Rob Chapman UoL) | HgS | Cu_metal | Pd_metal
RJC145_07_19 |  | 326 | 40 | 20 | 50 | 0 | 91.7271 | 9.19877 | 0.360835 | 0.038806 | 0.033899 | 101.359 | 0.096713 | 0.083812 | 0.131111 | 0.018829 | 0.066663 | 30 | 30 | 30 | 30 | 30 | 44541.07 | 7801 | 7801 | 7711 | 7708 | 7719 | Au-Ag Alloy (Rob Chapman UoL) | Au-Ag Alloy (Rob Chapman UoL) | HgS | Cu_metal | Pd_metal
RJC145_07_20 |  | 327 | 40 | 20 | 50 | 0 | 73.0361 | 27.6002 | 0.228707 | 0.034695 | 0.09409 | 100.994 | 0.09652 | 0.077767 | 0.123198 | 0.018885 | 0.058778 | 30 | 30 | 30 | 30 | 30 | 44541.07 | 7801 | 7801 | 7711 | 7708 | 7719 | Au-Ag Alloy (Rob Chapman UoL) | Au-Ag Alloy (Rob Chapman UoL) | HgS | Cu_metal | Pd_metal
RJC145_07_21 |  | 328 | 40 | 20 | 50 | 0 | 66.9495 | 34.0018 | 0.192956 | 0.022446 | 0.067689 | 101.234 | 0.095964 | 0.07364 | 0.113642 | 0.018842 | 0.056413 | 30 | 30 | 30 | 30 | 30 | 44541.07 | 7801 | 7801 | 7711 | 7708 | 7719 | Au-Ag Alloy (Rob Chapman UoL) | Au-Ag Alloy (Rob Chapman UoL) | HgS | Cu_metal | Pd_metal
RJC145_07_22 |  | 329 | 40 | 20 | 50 | 0 | 73.6877 | 25.478 | 0.352342 | 0.041326 | 0.080844 | 99.6402 | 0.095871 | 0.076839 | 0.11711 | 0.018742 | 0.060105 | 30 | 30 | 30 | 30 | 30 | 44541.07 | 7801 | 7801 | 7711 | 7708 | 7719 | Au-Ag Alloy (Rob Chapman UoL) | Au-Ag Alloy (Rob Chapman UoL) | HgS | Cu_metal | Pd_metal
RJC145_07_23 |  | 330 | 40 | 20 | 50 | 0 | 56.7559 | 43.6574 | 0.113008 | 0.035891 | 0.02608 | 100.588 | 0.095466 | 0.071217 | 0.111487 | 0.01866 | 0.056119 | 30 | 30 | 30 | 30 | 30 | 44541.08 | 7801 | 7801 | 7711 | 7708 | 7719 | Au-Ag Alloy (Rob Chapman UoL) | Au-Ag Alloy (Rob Chapman UoL) | HgS | Cu_metal | Pd_metal
RJC145_07_24 |  | 331 | 40 | 20 | 50 | 0 | 81.347 | 19.1857 | 0.207015 | 0.043349 | 0.09973 | 100.883 | 0.096204 | 0.081574 | 0.12363 | 0.018722 | 0.06195 | 30 | 30 | 30 | 30 | 30 | 44541.08 | 7801 | 7801 | 7711 | 7708 | 7719 | Au-Ag Alloy (Rob Chapman UoL) | Au-Ag Alloy (Rob Chapman UoL) | HgS | Cu_metal | Pd_metal
RJC145_07_25 |  | 332 | 40 | 20 | 50 | 0 | 80.1833 | 20.4861 | 0.476393 | 0.021221 | 0.040204 | 101.207 | 0.09632 | 0.079851 | 0.126468 | 0.01889 | 0.062937 | 30 | 30 | 30 | 30 | 30 | 44541.08 | 7801 | 7801 | 7711 | 7708 | 7719 | Au-Ag Alloy (Rob Chapman UoL) | Au-Ag Alloy (Rob Chapman UoL) | HgS | Cu_metal | Pd_metal
RJC145_14_01 |  | 333 | 40 | 20 | 50 | 0 | 63.592 | 33.9132 | 3.47157 | 0.036226 | 0.029101 | 101.042 | 0.095718 | 0.075336 | 0.111697 | 0.01878 | 0.05841 | 30 | 30 | 30 | 30 | 30 | 44541.08 | 7801 | 7801 | 7711 | 7708 | 7719 | Au-Ag Alloy (Rob Chapman UoL) | Au-Ag Alloy (Rob Chapman UoL) | HgS | Cu_metal | Pd_metal
RJC145_14_02 |  | 334 | 40 | 20 | 50 | 0 | 67.2461 | 32.6635 | 0.556709 | 0.034744 | 0.045155 | 100.546 | 0.095838 | 0.07183 | 0.113763 | 0.018776 | 0.057811 | 30 | 30 | 30 | 30 | 30 | 44541.08 | 7801 | 7801 | 7711 | 7708 | 7719 | Au-Ag Alloy (Rob Chapman UoL) | Au-Ag Alloy (Rob Chapman UoL) | HgS | Cu_metal | Pd_metal
RJC145_14_03 |  | 335 | 40 | 20 | 50 | 0 | 65.4797 | 31.3564 | 4.11908 | 0.042553 | 0.048297 | 101.046 | 0.095284 | 0.073747 | 0.114976 | 0.018785 | 0.05965 | 30 | 30 | 30 | 30 | 30 | 44541.08 | 7801 | 7801 | 7711 | 7708 | 7719 | Au-Ag Alloy (Rob Chapman UoL) | Au-Ag Alloy (Rob Chapman UoL) | HgS | Cu_metal | Pd_metal
RJC145_14_04 |  | 336 | 40 | 20 | 50 | 0 | 71.2492 | 29.5829 | 0.303194 | 0.027268 | 0.104635 | 101.267 | 0.096292 | 0.074611 | 0.116758 | 0.018785 | 0.058636 | 30 | 30 | 30 | 30 | 30 | 44541.08 | 7801 | 7801 | 7711 | 7708 | 7719 | Au-Ag Alloy (Rob Chapman UoL) | Au-Ag Alloy (Rob Chapman UoL) | HgS | Cu_metal | Pd_metal
RJC145_14_05 |  | 337 | 40 | 20 | 50 | 0 | 66.0686 | 34.3477 | 0.910484 | 0.03654 | 0.038341 | 101.402 | 0.095955 | 0.073806 | 0.112827 | 0.018795 | 0.05915 | 30 | 30 | 30 | 30 | 30 | 44541.08 | 7801 | 7801 | 7711 | 7708 | 7719 | Au-Ag Alloy (Rob Chapman UoL) | Au-Ag Alloy (Rob Chapman UoL) | HgS | Cu_metal | Pd_metal
RJC145_14_06 |  | 338 | 40 | 20 | 50 | 0 | 71.2881 | 29.4318 | 0.192822 | 0.040819 | 0.035861 | 100.989 | 0.095959 | 0.074472 | 0.116816 | 0.018865 | 0.060639 | 30 | 30 | 30 | 30 | 30 | 44541.08 | 7801 | 7801 | 7711 | 7708 | 7719 | Au-Ag Alloy (Rob Chapman UoL) | Au-Ag Alloy (Rob Chapman UoL) | HgS | Cu_metal | Pd_metal
RJC145_14_07 |  | 339 | 40 | 20 | 50 | 0 | 64.4138 | 34.2852 | 2.18017 | 0.014645 | 0.056705 | 100.951 | 0.095909 | 0.073167 | 0.112052 | 0.018901 | 0.057442 | 30 | 30 | 30 | 30 | 30 | 44541.08 | 7801 | 7801 | 7711 | 7708 | 7719 | Au-Ag Alloy (Rob Chapman UoL) | Au-Ag Alloy (Rob Chapman UoL) | HgS | Cu_metal | Pd_metal
RJC145_14_08 |  | 340 | 40 | 20 | 50 | 0 | 67.0676 | 33.1932 | 0.538391 | 0.028795 | 0.065029 | 100.893 | 0.09582 | 0.072346 | 0.115052 | 0.018743 | 0.057628 | 30 | 30 | 30 | 30 | 30 | 44541.09 | 7801 | 7801 | 7711 | 7708 | 7719 | Au-Ag Alloy (Rob Chapman UoL) | Au-Ag Alloy (Rob Chapman UoL) | HgS | Cu_metal | Pd_metal
RJC145_14_09 |  | 341 | 40 | 20 | 50 | 0 | 73.9525 | 26.8589 | 0.15538 | 0.030909 | 0.07361 | 101.071 | 0.096183 | 0.075097 | 0.119922 | 0.01882 | 0.060784 | 30 | 30 | 30 | 30 | 30 | 44541.09 | 7801 | 7801 | 7711 | 7708 | 7719 | Au-Ag Alloy (Rob Chapman UoL) | Au-Ag Alloy (Rob Chapman UoL) | HgS | Cu_metal | Pd_metal
RJC145_14_10 |  | 342 | 40 | 20 | 50 | 0 | 75.952 | 24.8404 | 0.199941 | 0.027194 | 0.055687 | 101.075 | 0.096218 | 0.07679 | 0.11854 | 0.018892 | 0.062102 | 30 | 30 | 30 | 30 | 30 | 44541.09 | 7801 | 7801 | 7711 | 7708 | 7719 | Au-Ag Alloy (Rob Chapman UoL) | Au-Ag Alloy (Rob Chapman UoL) | HgS | Cu_metal | Pd_metal
RJC145_14_11 |  | 343 | 40 | 20 | 50 | 0 | 81.0095 | 19.6572 | 0.127519 | 0.026244 | 0.091595 | 100.912 | 0.096249 | 0.079329 | 0.123471 | 0.018807 | 0.06293 | 30 | 30 | 30 | 30 | 30 | 44541.09 | 7801 | 7801 | 7711 | 7708 | 7719 | Au-Ag Alloy (Rob Chapman UoL) | Au-Ag Alloy (Rob Chapman UoL) | HgS | Cu_metal | Pd_metal
RJC145_14_12 |  | 344 | 40 | 20 | 50 | 0 | 75.3338 | 25.2465 | 0.209977 | 0.019365 | 0.060027 | 100.87 | 0.095787 | 0.079141 | 0.121386 | 0.018802 | 0.061168 | 30 | 30 | 30 | 30 | 30 | 44541.09 | 7801 | 7801 | 7711 | 7708 | 7719 | Au-Ag Alloy (Rob Chapman UoL) | Au-Ag Alloy (Rob Chapman UoL) | HgS | Cu_metal | Pd_metal
RJC145_12_01 |  | 345 | 40 | 20 | 50 | 0 | 80.8977 | 19.7033 | 0.376696 | 0.064687 | 0.041112 | 101.084 | 0.096573 | 0.079474 | 0.125394 | 0.018739 | 0.064284 | 30 | 30 | 30 | 30 | 30 | 44541.09 | 7801 | 7801 | 7711 | 7708 | 7719 | Au-Ag Alloy (Rob Chapman UoL) | Au-Ag Alloy (Rob Chapman UoL) | HgS | Cu_metal | Pd_metal
RJC145_09_01 |  | 346 | 40 | 20 | 50 | 0 | 66.3973 | 31.6369 | 3.1694 | 0.034841 | 0.100076 | 101.339 | 0.096011 | 0.074888 | 0.116714 | 0.018732 | 0.057037 | 30 | 30 | 30 | 30 | 30 | 44541.09 | 7801 | 7801 | 7711 | 7708 | 7719 | Au-Ag Alloy (Rob Chapman UoL) | Au-Ag Alloy (Rob Chapman UoL) | HgS | Cu_metal | Pd_metal
RJC145_09_02 |  | 347 | 40 | 20 | 50 | 0 | 86.2033 | 14.3936 | 0.103672 | 0.056484 | 0.049636 | 100.807 | 0.096479 | 0.081197 | 0.128742 | 0.018763 | 0.065666 | 30 | 30 | 30 | 30 | 30 | 44541.09 | 7801 | 7801 | 7711 | 7708 | 7719 | Au-Ag Alloy (Rob Chapman UoL) | Au-Ag Alloy (Rob Chapman UoL) | HgS | Cu_metal | Pd_metal
RJC145_09_03 |  | 348 | 40 | 20 | 50 | 0 | 88.1074 | 12.4891 | 0.060946 | 0.039119 | 0.028329 | 100.725 | 0.096589 | 0.082363 | 0.129678 | 0.018842 | 0.067256 | 30 | 30 | 30 | 30 | 30 | 44541.09 | 7801 | 7801 | 7711 | 7708 | 7719 | Au-Ag Alloy (Rob Chapman UoL) | Au-Ag Alloy (Rob Chapman UoL) | HgS | Cu_metal | Pd_metal
RJC145_09_04 |  | 349 | 40 | 20 | 50 | 0 | 76.0491 | 24.2938 | 0.135144 | 0.042563 | 0.038449 | 100.559 | 0.095968 | 0.079222 | 0.120628 | 0.018806 | 0.061187 | 30 | 30 | 30 | 30 | 30 | 44541.1 | 7801 | 7801 | 7711 | 7708 | 7719 | Au-Ag Alloy (Rob Chapman UoL) | Au-Ag Alloy (Rob Chapman UoL) | HgS | Cu_metal | Pd_metal
RJC145_09_05 |  | 350 | 40 | 20 | 50 | 0 | 78.8601 | 21.3763 | 0.256248 | 0.030055 | 0.032996 | 100.556 | 0.09554 | 0.07899 | 0.121113 | 0.018778 | 0.063954 | 30 | 30 | 30 | 30 | 30 | 44541.1 | 7801 | 7801 | 7711 | 7708 | 7719 | Au-Ag Alloy (Rob Chapman UoL) | Au-Ag Alloy (Rob Chapman UoL) | HgS | Cu_metal | Pd_metal
RJC145_09_06 |  | 351 | 40 | 20 | 50 | 0 | 72.3456 | 28.0258 | 0.155485 | 0.037761 | 0.050854 | 100.616 | 0.095628 | 0.075004 | 0.120031 | 0.018793 | 0.061529 | 30 | 30 | 30 | 30 | 30 | 44541.1 | 7801 | 7801 | 7711 | 7708 | 7719 | Au-Ag Alloy (Rob Chapman UoL) | Au-Ag Alloy (Rob Chapman UoL) | HgS | Cu_metal | Pd_metal
RJC145_09_07 |  | 352 | 40 | 20 | 50 | 0 | 95.9839 | 3.58942 | 0.086076 | 0.124503 | 0.078364 | 99.8623 | 0.096704 | 0.085321 | 0.13612 | 0.018632 | 0.068383 | 30 | 30 | 30 | 30 | 30 | 44541.1 | 7801 | 7801 | 7711 | 7708 | 7719 | Au-Ag Alloy (Rob Chapman UoL) | Au-Ag Alloy (Rob Chapman UoL) | HgS | Cu_metal | Pd_metal
RJC145_09_08 |  | 353 | 40 | 20 | 50 | 0 | 66.1975 | 34.7372 | 0.327764 | 0.027731 | 0.054496 | 101.345 | 0.09558 | 0.073121 | 0.115839 | 0.018738 | 0.058544 | 30 | 30 | 30 | 30 | 30 | 44541.1 | 7801 | 7801 | 7711 | 7708 | 7719 | Au-Ag Alloy (Rob Chapman UoL) | Au-Ag Alloy (Rob Chapman UoL) | HgS | Cu_metal | Pd_metal
RJC145_09_09 |  | 354 | 40 | 20 | 50 | 0 | 69.6712 | 30.8415 | 0.341748 | 0.006818 | 0.081867 | 100.943 | 0.095512 | 0.074593 | 0.115178 | 0.01889 | 0.057803 | 30 | 30 | 30 | 30 | 30 | 44541.1 | 7801 | 7801 | 7711 | 7708 | 7719 | Au-Ag Alloy (Rob Chapman UoL) | Au-Ag Alloy (Rob Chapman UoL) | HgS | Cu_metal | Pd_metal
RJC145_09_11 |  | 355 | 40 | 20 | 50 | 0 | 93.1505 | 7.4587 | 0.158291 | 0.052961 | 0.096653 | 100.917 | 0.096713 | 0.083171 | 0.132124 | 0.018841 | 0.064423 | 30 | 30 | 30 | 30 | 30 | 44541.1 | 7801 | 7801 | 7711 | 7708 | 7719 | Au-Ag Alloy (Rob Chapman UoL) | Au-Ag Alloy (Rob Chapman UoL) | HgS | Cu_metal | Pd_metal
RJC145_09_12 |  | 356 | 40 | 20 | 50 | 0 | 67.7563 | 33.0925 | 0.241796 | 0.02864 | 0.012139 | 101.131 | 0.095745 | 0.072525 | 0.119021 | 0.018872 | 0.058467 | 30 | 30 | 30 | 30 | 30 | 44541.1 | 7801 | 7801 | 7711 | 7708 | 7719 | Au-Ag Alloy (Rob Chapman UoL) | Au-Ag Alloy (Rob Chapman UoL) | HgS | Cu_metal | Pd_metal
RJC145_09_13 |  | 357 | 40 | 20 | 50 | 0 | 71.5405 | 29.321 | 0.232598 | 0.02922 | 0.024132 | 101.147 | 0.095924 | 0.07548 | 0.116054 | 0.018802 | 0.060124 | 30 | 30 | 30 | 30 | 30 | 44541.1 | 7801 | 7801 | 7711 | 7708 | 7719 | Au-Ag Alloy (Rob Chapman UoL) | Au-Ag Alloy (Rob Chapman UoL) | HgS | Cu_metal | Pd_metal
RJC145_09_14 |  | 358 | 40 | 20 | 50 | 0 | 72.6828 | 26.9888 | 1.23468 | 0.045073 | 0.056304 | 101.008 | 0.095791 | 0.074321 | 0.118582 | 0.018664 | 0.059615 | 30 | 30 | 30 | 30 | 30 | 44541.11 | 7801 | 7801 | 7711 | 7708 | 7719 | Au-Ag Alloy (Rob Chapman UoL) | Au-Ag Alloy (Rob Chapman UoL) | HgS | Cu_metal | Pd_metal
Au_alloy_std |  | 359 | 40 | 20 | 50 | 0 | 81.5436 | 18.6104 | 0.061256 | 0.044047 | 0.035859 | 100.295 | 0.095805 | 0.079565 | 0.123285 | 0.018704 | 0.064374 | 30 | 30 | 30 | 30 | 30 | 44541.11 | 7801 | 7801 | 7711 | 7708 | 7719 | Au-Ag Alloy (Rob Chapman UoL) | Au-Ag Alloy (Rob Chapman UoL) | HgS | Cu_metal | Pd_metal
Au_alloy_std |  | 359 | 40 | 20 | 50 | 0 | 81.5944 | 18.4674 | 0.18917 | 0.025399 | 0.063974 | 100.34 | 0.096284 | 0.076861 | 0.12288 | 0.018838 | 0.064028 | 30 | 30 | 30 | 30 | 30 | 44541.11 | 7801 | 7801 | 7711 | 7708 | 7719 | Au-Ag Alloy (Rob Chapman UoL) | Au-Ag Alloy (Rob Chapman UoL) | HgS | Cu_metal | Pd_metal
Au_alloy_std |  | 359 | 40 | 20 | 50 | 0 | 81.8937 | 18.2648 | 0.090207 | 0.038923 | 0.082794 | 100.37 | 0.096047 | 0.078966 | 0.125825 | 0.018765 | 0.062751 | 30 | 30 | 30 | 30 | 30 | 44541.11 | 7801 | 7801 | 7711 | 7708 | 7719 | Au-Ag Alloy (Rob Chapman UoL) | Au-Ag Alloy (Rob Chapman UoL) | HgS | Cu_metal | Pd_metal
Au_alloy_std |  | 359 | 40 | 20 | 50 | 0 | 81.4147 | 18.6749 | 0.01923 | 0.03464 | 0.060768 | 100.204 | 0.096243 | 0.077473 | 0.124423 | 0.018785 | 0.063689 | 30 | 30 | 30 | 30 | 30 | 44541.11 | 7801 | 7801 | 7711 | 7708 | 7719 | Au-Ag Alloy (Rob Chapman UoL) | Au-Ag Alloy (Rob Chapman UoL) | HgS | Cu_metal | Pd_metal
Au_alloy_std |  | 360 | 40 | 20 | 50 | 0 | 82.1775 | 18.473 | 0.080326 | 0.031742 | 0.02418 | 100.787 | 0.09632 | 0.078564 | 0.124485 | 0.01878 | 0.0646 | 30 | 30 | 30 | 30 | 30 | 44541.11 | 7801 | 7801 | 7711 | 7708 | 7719 | Au-Ag Alloy (Rob Chapman UoL) | Au-Ag Alloy (Rob Chapman UoL) | HgS | Cu_metal | Pd_metal
Au_alloy_std |  | 360 | 40 | 20 | 50 | 0 | 81.6047 | 18.3364 | 0.144816 | 0.044858 | 0.080383 | 100.211 | 0.096201 | 0.080678 | 0.124904 | 0.018704 | 0.062018 | 30 | 30 | 30 | 30 | 30 | 44541.11 | 7801 | 7801 | 7711 | 7708 | 7719 | Au-Ag Alloy (Rob Chapman UoL) | Au-Ag Alloy (Rob Chapman UoL) | HgS | Cu_metal | Pd_metal
Au_alloy_std |  | 360 | 40 | 20 | 50 | 0 | 81.5208 | 18.7514 | 0.026337 | 0.031642 | 0.075531 | 100.406 | 0.095925 | 0.07767 | 0.126245 | 0.018772 | 0.063009 | 30 | 30 | 30 | 30 | 30 | 44541.11 | 7801 | 7801 | 7711 | 7708 | 7719 | Au-Ag Alloy (Rob Chapman UoL) | Au-Ag Alloy (Rob Chapman UoL) | HgS | Cu_metal | Pd_metal
Au_alloy_std |  | 360 | 40 | 20 | 50 | 0 | 81.4189 | 18.63 | 0.088648 | 0.02463 | 0.070112 | 100.232 | 0.096342 | 0.077697 | 0.123962 | 0.018851 | 0.062989 | 30 | 30 | 30 | 30 | 30 | 44541.11 | 7801 | 7801 | 7711 | 7708 | 7719 | Au-Ag Alloy (Rob Chapman UoL) | Au-Ag Alloy (Rob Chapman UoL) | HgS | Cu_metal | Pd_metal
Au_alloy_std |  | 360 | 40 | 20 | 50 | 0 | 81.6092 | 18.3677 | 0.018245 | 0.033724 | 0.071772 | 100.101 | 0.096166 | 0.078232 | 0.125929 | 0.018678 | 0.063387 | 30 | 30 | 30 | 30 | 30 | 44541.11 | 7801 | 7801 | 7711 | 7708 | 7719 | Au-Ag Alloy (Rob Chapman UoL) | Au-Ag Alloy (Rob Chapman UoL) | HgS | Cu_metal | Pd_metal