## Sheet2
SAMPLE | NUMBER | TAKEOFF | KILOVOLT | CURRENT | BEAMSIZE | Au WT% | Ag WT% | Hg WT% | Cu WT% | Pd WT% | TOTAL | Au CDL99 | Ag CDL99 | Hg CDL99 | Cu CDL99 | Pd CDL99 | Au la (2,LIFL) ONTIM | Ag la (1,PETJ) ONTIM | Hg mb (3,PETH) ONTIM | Cu ka (4,LIFH) ONTIM | Pd la (5,PETJ) ONTIM | DATETIME | Au STD_NUM | Ag STD_NUM | Hg STD_NUM | Cu STD_NUM | Pd STD_NUM | Au STD_NAM | Ag STD_NAM | Hg STD_NAM | Cu STD_NAM | Pd STD_NAM
NIST 80_20 | 4 | 40 | 20 | 50 | 0 | 79.6933 | 20.3283 | 0.138953 | 0.251332 | 0.055862 | 100.468 | 0.089074 | 0.072695 | 0.111566 | 0.017258 | 0.058306 | 30 | 30 | 30 | 30 | 30 | 44482.69 | 7801 | 7801 | 7711 | 7708 | 7719 | Au-Ag Alloy (Rob Chapman UoL) | Au-Ag Alloy (Rob Chapman UoL) | HgS | Cu_metal | Pd_metal
NIST 80_20 | 4 | 40 | 20 | 50 | 0 | 80.1181 | 20.3269 | 0.101028 | 0.269764 | 0.07646 | 100.892 | 0.089556 | 0.071595 | 0.110417 | 0.017222 | 0.056816 | 30 | 30 | 30 | 30 | 30 | 44482.69 | 7801 | 7801 | 7711 | 7708 | 7719 | Au-Ag Alloy (Rob Chapman UoL) | Au-Ag Alloy (Rob Chapman UoL) | HgS | Cu_metal | Pd_metal
NIST 80_20 | 4 | 40 | 20 | 50 | 0 | 80.2044 | 20.5962 | 0.207264 | 0.252023 | 0.079017 | 101.339 | 0.089289 | 0.071816 | 0.109601 | 0.017326 | 0.05692 | 30 | 30 | 30 | 30 | 30 | 44482.69 | 7801 | 7801 | 7711 | 7708 | 7719 | Au-Ag Alloy (Rob Chapman UoL) | Au-Ag Alloy (Rob Chapman UoL) | HgS | Cu_metal | Pd_metal
NIST 80_20 | 4 | 40 | 20 | 50 | 0 | 79.7936 | 20.6551 | 0.139647 | 0.246815 | 0.044507 | 100.88 | 0.088798 | 0.071658 | 0.111234 | 0.017171 | 0.059148 | 30 | 30 | 30 | 30 | 30 | 44482.7 | 7801 | 7801 | 7711 | 7708 | 7719 | Au-Ag Alloy (Rob Chapman UoL) | Au-Ag Alloy (Rob Chapman UoL) | HgS | Cu_metal | Pd_metal
RJC141_05_6 | 5 | 40 | 20 | 50 | 0 | 86.0054 | 13.1762 | 0.063661 | 0.039234 | 0.062457 | 99.3469 | 0.089139 | 0.075932 | 0.113498 | 0.017178 | 0.058244 | 30 | 30 | 30 | 30 | 30 | 44482.7 | 7801 | 7801 | 7711 | 7708 | 7719 | Au-Ag Alloy (Rob Chapman UoL) | Au-Ag Alloy (Rob Chapman UoL) | HgS | Cu_metal | Pd_metal
RJC141_05_1 | 6 | 40 | 20 | 50 | 0 | 85.0771 | 14.0431 | 0.16514 | 0.042319 | 0.03043 | 99.3581 | 0.089106 | 0.073927 | 0.11388 | 0.017171 | 0.061192 | 30 | 30 | 30 | 30 | 30 | 44482.7 | 7801 | 7801 | 7711 | 7708 | 7719 | Au-Ag Alloy (Rob Chapman UoL) | Au-Ag Alloy (Rob Chapman UoL) | HgS | Cu_metal | Pd_metal
RJC141_05_2 | 7 | 40 | 20 | 50 | 0 | 86.3446 | 13.4093 | 0.187095 | 0.04614 | 0.067926 | 100.055 | 0.089043 | 0.073369 | 0.11137 | 0.017128 | 0.060099 | 30 | 30 | 30 | 30 | 30 | 44482.7 | 7801 | 7801 | 7711 | 7708 | 7719 | Au-Ag Alloy (Rob Chapman UoL) | Au-Ag Alloy (Rob Chapman UoL) | HgS | Cu_metal | Pd_metal
RJC141_05_3 | 8 | 40 | 20 | 50 | 0 | 86.0492 | 12.8403 | 0.184433 | 0.037136 | 0.051454 | 99.1625 | 0.089116 | 0.072517 | 0.111992 | 0.017122 | 0.06158 | 30 | 30 | 30 | 30 | 30 | 44482.7 | 7801 | 7801 | 7711 | 7708 | 7719 | Au-Ag Alloy (Rob Chapman UoL) | Au-Ag Alloy (Rob Chapman UoL) | HgS | Cu_metal | Pd_metal
RJC141_05_4 | 9 | 40 | 20 | 50 | 0 | 86.1561 | 13.4991 | 0.019302 | 0.023154 | 0.060956 | 99.7586 | 0.089449 | 0.073885 | 0.115797 | 0.017284 | 0.060602 | 30 | 30 | 30 | 30 | 30 | 44482.7 | 7801 | 7801 | 7711 | 7708 | 7719 | Au-Ag Alloy (Rob Chapman UoL) | Au-Ag Alloy (Rob Chapman UoL) | HgS | Cu_metal | Pd_metal
RJC141_05_5 | 10 | 40 | 20 | 50 | 0 | 86.443 | 12.7322 | 0.095953 | 0.033276 | 0.069532 | 99.374 | 0.088844 | 0.073907 | 0.115757 | 0.017223 | 0.060877 | 30 | 30 | 30 | 30 | 30 | 44482.7 | 7801 | 7801 | 7711 | 7708 | 7719 | Au-Ag Alloy (Rob Chapman UoL) | Au-Ag Alloy (Rob Chapman UoL) | HgS | Cu_metal | Pd_metal
RJC141_05_7 | 11 | 40 | 20 | 50 | 0 | 84.6881 | 14.9705 | 0.172014 | 0.039511 | 0.073425 | 99.9435 | 0.089088 | 0.073057 | 0.113424 | 0.017284 | 0.058932 | 30 | 30 | 30 | 30 | 30 | 44482.7 | 7801 | 7801 | 7711 | 7708 | 7719 | Au-Ag Alloy (Rob Chapman UoL) | Au-Ag Alloy (Rob Chapman UoL) | HgS | Cu_metal | Pd_metal
RJC141_05_8 | 12 | 40 | 20 | 50 | 0 | 85.1796 | 14.4973 | 0.111647 | 0.031206 | 0.00423 | 99.8239 | 0.088857 | 0.074333 | 0.112318 | 0.017257 | 0.060878 | 30 | 30 | 30 | 30 | 30 | 44482.7 | 7801 | 7801 | 7711 | 7708 | 7719 | Au-Ag Alloy (Rob Chapman UoL) | Au-Ag Alloy (Rob Chapman UoL) | HgS | Cu_metal | Pd_metal
RJC141_05_9 | 13 | 40 | 20 | 50 | 0 | 85.2476 | 14.2577 | 0.212906 | 0.03276 | 0.060648 | 99.8115 | 0.089347 | 0.074296 | 0.112045 | 0.017163 | 0.060516 | 30 | 30 | 30 | 30 | 30 | 44482.71 | 7801 | 7801 | 7711 | 7708 | 7719 | Au-Ag Alloy (Rob Chapman UoL) | Au-Ag Alloy (Rob Chapman UoL) | HgS | Cu_metal | Pd_metal
RJC141_05_10 | 14 | 40 | 20 | 50 | 0 | 85.5415 | 14.3605 | 0.098795 | 0.041927 | 0.00424 | 100.047 | 0.089608 | 0.072716 | 0.114979 | 0.017182 | 0.062172 | 30 | 30 | 30 | 30 | 30 | 44482.71 | 7801 | 7801 | 7711 | 7708 | 7719 | Au-Ag Alloy (Rob Chapman UoL) | Au-Ag Alloy (Rob Chapman UoL) | HgS | Cu_metal | Pd_metal
RJC141_05_11 | 15 | 40 | 20 | 50 | 0 | 85.9349 | 12.9581 | 0.17343 | 0.028015 | 0.047919 | 99.1423 | 0.089166 | 0.074203 | 0.114334 | 0.01727 | 0.060253 | 30 | 30 | 30 | 30 | 30 | 44482.71 | 7801 | 7801 | 7711 | 7708 | 7719 | Au-Ag Alloy (Rob Chapman UoL) | Au-Ag Alloy (Rob Chapman UoL) | HgS | Cu_metal | Pd_metal
RJC141_05_12 | 16 | 40 | 20 | 50 | 0 | 86.0523 | 14.2438 | 0.243494 | 0.032808 | 0.015951 | 100.588 | 0.08895 | 0.073357 | 0.112178 | 0.017267 | 0.059471 | 30 | 30 | 30 | 30 | 30 | 44482.71 | 7801 | 7801 | 7711 | 7708 | 7719 | Au-Ag Alloy (Rob Chapman UoL) | Au-Ag Alloy (Rob Chapman UoL) | HgS | Cu_metal | Pd_metal
RJC141_05_13 | 17 | 40 | 20 | 50 | 0 | 87.3552 | 13.7336 | 0.139512 | 0.047693 | 0.040172 | 101.316 | 0.089646 | 0.075055 | 0.114868 | 0.017176 | 0.060003 | 30 | 30 | 30 | 30 | 30 | 44482.71 | 7801 | 7801 | 7711 | 7708 | 7719 | Au-Ag Alloy (Rob Chapman UoL) | Au-Ag Alloy (Rob Chapman UoL) | HgS | Cu_metal | Pd_metal
RJC141_05_14 | 18 | 40 | 20 | 50 | 0 | 85.5114 | 13.3185 | 0.174457 | 0.025493 | 0.025001 | 99.0548 | 0.088539 | 0.073309 | 0.112494 | 0.017246 | 0.062075 | 30 | 30 | 30 | 30 | 30 | 44482.71 | 7801 | 7801 | 7711 | 7708 | 7719 | Au-Ag Alloy (Rob Chapman UoL) | Au-Ag Alloy (Rob Chapman UoL) | HgS | Cu_metal | Pd_metal
RJC141_05_15 | 19 | 40 | 20 | 50 | 0 | 83.9752 | 14.8737 | 0.004344 | 0.037955 | 0.052818 | 98.944 | 0.088944 | 0.073886 | 0.115623 | 0.017138 | 0.060302 | 30 | 30 | 30 | 30 | 30 | 44482.71 | 7801 | 7801 | 7711 | 7708 | 7719 | Au-Ag Alloy (Rob Chapman UoL) | Au-Ag Alloy (Rob Chapman UoL) | HgS | Cu_metal | Pd_metal
RJC141_05_16 | 20 | 40 | 20 | 50 | 0 | 86.8671 | 13.0932 | 0.22303 | 0.036733 | 0.093554 | 100.314 | 0.088888 | 0.074813 | 0.114123 | 0.01721 | 0.059402 | 30 | 30 | 30 | 30 | 30 | 44482.71 | 7801 | 7801 | 7711 | 7708 | 7719 | Au-Ag Alloy (Rob Chapman UoL) | Au-Ag Alloy (Rob Chapman UoL) | HgS | Cu_metal | Pd_metal
RJC141_05_17 | 21 | 40 | 20 | 50 | 0 | 86.1604 | 13.3304 | 0.201983 | 0.036074 | 0.076122 | 99.805 | 0.088801 | 0.074595 | 0.11554 | 0.01721 | 0.06031 | 30 | 30 | 30 | 30 | 30 | 44482.71 | 7801 | 7801 | 7711 | 7708 | 7719 | Au-Ag Alloy (Rob Chapman UoL) | Au-Ag Alloy (Rob Chapman UoL) | HgS | Cu_metal | Pd_metal
RJC141_05_18 | 22 | 40 | 20 | 50 | 0 | 86.1908 | 13.0498 | 0.176588 | 0.035142 | 0.061013 | 99.5133 | 0.088621 | 0.070576 | 0.113182 | 0.017161 | 0.060178 | 30 | 30 | 30 | 30 | 30 | 44482.71 | 7801 | 7801 | 7711 | 7708 | 7719 | Au-Ag Alloy (Rob Chapman UoL) | Au-Ag Alloy (Rob Chapman UoL) | HgS | Cu_metal | Pd_metal
RJC141_05_19 | 23 | 40 | 20 | 50 | 0 | 87.031 | 13.4854 | 0.100966 | 0.048153 | 0.064357 | 100.73 | 0.089329 | 0.075318 | 0.113244 | 0.017146 | 0.059396 | 30 | 30 | 30 | 30 | 30 | 44482.72 | 7801 | 7801 | 7711 | 7708 | 7719 | Au-Ag Alloy (Rob Chapman UoL) | Au-Ag Alloy (Rob Chapman UoL) | HgS | Cu_metal | Pd_metal
RJC141_05_20 | 24 | 40 | 20 | 50 | 0 | 85.238 | 14.0953 | 0.178671 | 0.030812 | 0.04138 | 99.5841 | 0.088679 | 0.073827 | 0.112656 | 0.01721 | 0.061318 | 30 | 30 | 30 | 30 | 30 | 44482.72 | 7801 | 7801 | 7711 | 7708 | 7719 | Au-Ag Alloy (Rob Chapman UoL) | Au-Ag Alloy (Rob Chapman UoL) | HgS | Cu_metal | Pd_metal
RJC141_05_21 | 25 | 40 | 20 | 50 | 0 | 85.1252 | 13.8667 | 0.159062 | 0.044427 | 0.037287 | 99.2327 | 0.088761 | 0.07343 | 0.114593 | 0.017241 | 0.060853 | 30 | 30 | 30 | 30 | 30 | 44482.72 | 7801 | 7801 | 7711 | 7708 | 7719 | Au-Ag Alloy (Rob Chapman UoL) | Au-Ag Alloy (Rob Chapman UoL) | HgS | Cu_metal | Pd_metal
RJC141_05_22 | 26 | 40 | 20 | 50 | 0 | 82.7143 | 16.7486 | 0.061062 | 0.041446 | 0.090768 | 99.6562 | 0.089157 | 0.072791 | 0.113461 | 0.017168 | 0.058596 | 30 | 30 | 30 | 30 | 30 | 44482.72 | 7801 | 7801 | 7711 | 7708 | 7719 | Au-Ag Alloy (Rob Chapman UoL) | Au-Ag Alloy (Rob Chapman UoL) | HgS | Cu_metal | Pd_metal
RJC141_05_23 | 27 | 40 | 20 | 50 | 0 | 86.5876 | 13.2445 | 0.131419 | 0.038276 | 0.076134 | 100.078 | 0.088638 | 0.07435 | 0.113215 | 0.01721 | 0.059423 | 30 | 30 | 30 | 30 | 30 | 44482.72 | 7801 | 7801 | 7711 | 7708 | 7719 | Au-Ag Alloy (Rob Chapman UoL) | Au-Ag Alloy (Rob Chapman UoL) | HgS | Cu_metal | Pd_metal
RJC141_08_1 | 28 | 40 | 20 | 50 | 0 | 90.4152 | 8.09729 | 0.925584 | 0.051502 | 0.031442 | 99.5211 | 0.089633 | 0.077746 | 0.11433 | 0.017221 | 0.061649 | 30 | 30 | 30 | 30 | 30 | 44482.72 | 7801 | 7801 | 7711 | 7708 | 7719 | Au-Ag Alloy (Rob Chapman UoL) | Au-Ag Alloy (Rob Chapman UoL) | HgS | Cu_metal | Pd_metal
RJC141_08_2top | 29 | 40 | 20 | 50 | 0 | 89.8859 | 9.14923 | 0.827598 | 0.078938 | 0.080034 | 100.022 | 0.089467 | 0.073996 | 0.114943 | 0.01715 | 0.061396 | 30 | 30 | 30 | 30 | 30 | 44482.72 | 7801 | 7801 | 7711 | 7708 | 7719 | Au-Ag Alloy (Rob Chapman UoL) | Au-Ag Alloy (Rob Chapman UoL) | HgS | Cu_metal | Pd_metal
RJC141_08_2bottom | 30 | 40 | 20 | 50 | 0 | 89.9862 | 8.90073 | 0.67613 | 0.059168 | 0.10492 | 99.7271 | 0.08922 | 0.076532 | 0.115552 | 0.01713 | 0.061518 | 30 | 30 | 30 | 30 | 30 | 44482.72 | 7801 | 7801 | 7711 | 7708 | 7719 | Au-Ag Alloy (Rob Chapman UoL) | Au-Ag Alloy (Rob Chapman UoL) | HgS | Cu_metal | Pd_metal
RJC140_06i_1 | 31 | 40 | 20 | 50 | 0 | 87.3512 | 12.539 | 0.083968 | 0.03243 | 0.109002 | 100.116 | 0.089329 | 0.075748 | 0.11693 | 0.017228 | 0.057977 | 30 | 30 | 30 | 30 | 30 | 44482.72 | 7801 | 7801 | 7711 | 7708 | 7719 | Au-Ag Alloy (Rob Chapman UoL) | Au-Ag Alloy (Rob Chapman UoL) | HgS | Cu_metal | Pd_metal
RJC140_06i_2 | 32 | 40 | 20 | 50 | 0 | 85.6751 | 14.4553 | 0.11909 | 0.02867 | 0.061856 | 100.34 | 0.088962 | 0.073318 | 0.116101 | 0.017289 | 0.058655 | 30 | 30 | 30 | 30 | 30 | 44482.73 | 7801 | 7801 | 7711 | 7708 | 7719 | Au-Ag Alloy (Rob Chapman UoL) | Au-Ag Alloy (Rob Chapman UoL) | HgS | Cu_metal | Pd_metal
RJC140_06i_3 | 33 | 40 | 20 | 50 | 0 | 86.4052 | 13.7535 | 0.18576 | 0.036978 | 0.057979 | 100.439 | 0.088755 | 0.073785 | 0.113975 | 0.017268 | 0.059805 | 30 | 30 | 30 | 30 | 30 | 44482.73 | 7801 | 7801 | 7711 | 7708 | 7719 | Au-Ag Alloy (Rob Chapman UoL) | Au-Ag Alloy (Rob Chapman UoL) | HgS | Cu_metal | Pd_metal
RJC140_06i_4 | 34 | 40 | 20 | 50 | 0 | 86.1823 | 13.7029 | 0.206328 | 0.047375 | 0.053843 | 100.193 | 0.089188 | 0.076107 | 0.114026 | 0.017123 | 0.06009 | 30 | 30 | 30 | 30 | 30 | 44482.73 | 7801 | 7801 | 7711 | 7708 | 7719 | Au-Ag Alloy (Rob Chapman UoL) | Au-Ag Alloy (Rob Chapman UoL) | HgS | Cu_metal | Pd_metal
RJC140_06i_5 | 35 | 40 | 20 | 50 | 0 | 83.7942 | 14.4116 | 0.04297 | 0.039964 | 0.066546 | 98.3553 | 0.088624 | 0.075497 | 0.113733 | 0.017066 | 0.058437 | 30 | 30 | 30 | 30 | 30 | 44482.73 | 7801 | 7801 | 7711 | 7708 | 7719 | Au-Ag Alloy (Rob Chapman UoL) | Au-Ag Alloy (Rob Chapman UoL) | HgS | Cu_metal | Pd_metal
RJC140_06i_6 | 36 | 40 | 20 | 50 | 0 | 86.5232 | 13.5934 | 0.151677 | 0.036686 | 0.064911 | 100.37 | 0.08901 | 0.074191 | 0.114317 | 0.017194 | 0.060574 | 30 | 30 | 30 | 30 | 30 | 44482.73 | 7801 | 7801 | 7711 | 7708 | 7719 | Au-Ag Alloy (Rob Chapman UoL) | Au-Ag Alloy (Rob Chapman UoL) | HgS | Cu_metal | Pd_metal
RJC140_06i_7 | 37 | 40 | 20 | 50 | 0 | 87.0819 | 13.5355 | 0.13553 | 0.037743 | 0.030466 | 100.821 | 0.089178 | 0.075113 | 0.116268 | 0.017304 | 0.059115 | 30 | 30 | 30 | 30 | 30 | 44482.73 | 7801 | 7801 | 7711 | 7708 | 7719 | Au-Ag Alloy (Rob Chapman UoL) | Au-Ag Alloy (Rob Chapman UoL) | HgS | Cu_metal | Pd_metal
RJC140_06i_8 | 38 | 40 | 20 | 50 | 0 | 86.1655 | 14.1402 | 0.172486 | 0.033061 | 0.036532 | 100.548 | 0.08921 | 0.075646 | 0.114146 | 0.017213 | 0.06044 | 30 | 30 | 30 | 30 | 30 | 44482.73 | 7801 | 7801 | 7711 | 7708 | 7719 | Au-Ag Alloy (Rob Chapman UoL) | Au-Ag Alloy (Rob Chapman UoL) | HgS | Cu_metal | Pd_metal
RJC140_06i_9 | 39 | 40 | 20 | 50 | 0 | 85.7236 | 13.9396 | 0.244168 | 0.044315 | 0.102512 | 100.054 | 0.089304 | 0.074196 | 0.112653 | 0.017229 | 0.057232 | 30 | 30 | 30 | 30 | 30 | 44482.73 | 7801 | 7801 | 7711 | 7708 | 7719 | Au-Ag Alloy (Rob Chapman UoL) | Au-Ag Alloy (Rob Chapman UoL) | HgS | Cu_metal | Pd_metal
RJC140_06i_10 | 40 | 40 | 20 | 50 | 0 | 86.4675 | 13.6111 | 0.039983 | 0.044957 | 0.043519 | 100.207 | 0.089251 | 0.075053 | 0.114536 | 0.017173 | 0.058313 | 30 | 30 | 30 | 30 | 30 | 44482.73 | 7801 | 7801 | 7711 | 7708 | 7719 | Au-Ag Alloy (Rob Chapman UoL) | Au-Ag Alloy (Rob Chapman UoL) | HgS | Cu_metal | Pd_metal
RJC140_06i_11 | 41 | 40 | 20 | 50 | 0 | 87.1911 | 13.3723 | 0.173596 | 0.045783 | 0.033239 | 100.816 | 0.089539 | 0.076543 | 0.115344 | 0.017263 | 0.060722 | 30 | 30 | 30 | 30 | 30 | 44482.74 | 7801 | 7801 | 7711 | 7708 | 7719 | Au-Ag Alloy (Rob Chapman UoL) | Au-Ag Alloy (Rob Chapman UoL) | HgS | Cu_metal | Pd_metal
RJC140_06i_12 | 42 | 40 | 20 | 50 | 0 | 86.5229 | 13.6972 | 0.183813 | 0.047575 | 0.04831 | 100.5 | 0.089139 | 0.074949 | 0.114265 | 0.017239 | 0.058931 | 30 | 30 | 30 | 30 | 30 | 44482.74 | 7801 | 7801 | 7711 | 7708 | 7719 | Au-Ag Alloy (Rob Chapman UoL) | Au-Ag Alloy (Rob Chapman UoL) | HgS | Cu_metal | Pd_metal
RJC140_06i_13 | 43 | 40 | 20 | 50 | 0 | 86.7509 | 14.09 | 0.104802 | 0.031031 | 0.01661 | 100.993 | 0.089416 | 0.077204 | 0.115134 | 0.017202 | 0.059256 | 30 | 30 | 30 | 30 | 30 | 44482.74 | 7801 | 7801 | 7711 | 7708 | 7719 | Au-Ag Alloy (Rob Chapman UoL) | Au-Ag Alloy (Rob Chapman UoL) | HgS | Cu_metal | Pd_metal
RJC140_06i_14 | 44 | 40 | 20 | 50 | 0 | 85.6726 | 14.5291 | 0.174859 | 0.037109 | 0.035734 | 100.449 | 0.08931 | 0.075078 | 0.1142 | 0.017216 | 0.060198 | 30 | 30 | 30 | 30 | 30 | 44482.74 | 7801 | 7801 | 7711 | 7708 | 7719 | Au-Ag Alloy (Rob Chapman UoL) | Au-Ag Alloy (Rob Chapman UoL) | HgS | Cu_metal | Pd_metal
RJC140_06i_15 | 45 | 40 | 20 | 50 | 0 | 85.4915 | 14.4841 | 0.069079 | 0.041603 | 0.037789 | 100.124 | 0.089113 | 0.074584 | 0.114956 | 0.017236 | 0.060948 | 30 | 30 | 30 | 30 | 30 | 44482.74 | 7801 | 7801 | 7711 | 7708 | 7719 | Au-Ag Alloy (Rob Chapman UoL) | Au-Ag Alloy (Rob Chapman UoL) | HgS | Cu_metal | Pd_metal
RJC140_06i_16 | 46 | 40 | 20 | 50 | 0 | 84.6793 | 14.2194 | 0.145195 | 0.03829 | 0.051511 | 99.1337 | 0.088853 | 0.07406 | 0.112963 | 0.017075 | 0.060444 | 30 | 30 | 30 | 30 | 30 | 44482.74 | 7801 | 7801 | 7711 | 7708 | 7719 | Au-Ag Alloy (Rob Chapman UoL) | Au-Ag Alloy (Rob Chapman UoL) | HgS | Cu_metal | Pd_metal
RJC140_06i_17 | 47 | 40 | 20 | 50 | 0 | 86.13 | 13.568 | 0.114794 | 0.034324 | 0.071692 | 99.9188 | 0.08902 | 0.073591 | 0.113897 | 0.017202 | 0.059789 | 30 | 30 | 30 | 30 | 30 | 44482.74 | 7801 | 7801 | 7711 | 7708 | 7719 | Au-Ag Alloy (Rob Chapman UoL) | Au-Ag Alloy (Rob Chapman UoL) | HgS | Cu_metal | Pd_metal
RJC140_06i_18 | 48 | 40 | 20 | 50 | 0 | 86.8584 | 13.5777 | 0.066395 | 0.027999 | 0.084801 | 100.615 | 0.088931 | 0.076862 | 0.116691 | 0.017241 | 0.05837 | 30 | 30 | 30 | 30 | 30 | 44482.74 | 7801 | 7801 | 7711 | 7708 | 7719 | Au-Ag Alloy (Rob Chapman UoL) | Au-Ag Alloy (Rob Chapman UoL) | HgS | Cu_metal | Pd_metal
RJC140_06i_19 | 49 | 40 | 20 | 50 | 0 | 77.8725 | 12.1648 | 0.095713 | 0.090175 | -0.01158 | 90.2116 | 0.082763 | 0.069833 | 0.114533 | 0.016122 | 0.060875 | 30 | 30 | 30 | 30 | 30 | 44482.74 | 7801 | 7801 | 7711 | 7708 | 7719 | Au-Ag Alloy (Rob Chapman UoL) | Au-Ag Alloy (Rob Chapman UoL) | HgS | Cu_metal | Pd_metal
RJC140_06i_20 | 50 | 40 | 20 | 50 | 0 | 86.1193 | 13.5503 | 0.214359 | 0.034227 | 0.033154 | 99.9514 | 0.089322 | 0.075987 | 0.112577 | 0.017087 | 0.060393 | 30 | 30 | 30 | 30 | 30 | 44482.75 | 7801 | 7801 | 7711 | 7708 | 7719 | Au-Ag Alloy (Rob Chapman UoL) | Au-Ag Alloy (Rob Chapman UoL) | HgS | Cu_metal | Pd_metal
RJC140_06i_21 | 51 | 40 | 20 | 50 | 0 | 86.9581 | 12.5464 | 0.135654 | 0.046933 | 0.07278 | 99.7599 | 0.088888 | 0.073522 | 0.112901 | 0.017067 | 0.060731 | 30 | 30 | 30 | 30 | 30 | 44482.75 | 7801 | 7801 | 7711 | 7708 | 7719 | Au-Ag Alloy (Rob Chapman UoL) | Au-Ag Alloy (Rob Chapman UoL) | HgS | Cu_metal | Pd_metal
RJC140_06i_22 | 52 | 40 | 20 | 50 | 0 | 84.6202 | 14.6279 | 0.09225 | 0.028557 | 0.05137 | 99.4203 | 0.089209 | 0.074539 | 0.115181 | 0.017242 | 0.060033 | 30 | 30 | 30 | 30 | 30 | 44482.75 | 7801 | 7801 | 7711 | 7708 | 7719 | Au-Ag Alloy (Rob Chapman UoL) | Au-Ag Alloy (Rob Chapman UoL) | HgS | Cu_metal | Pd_metal
RJC140_06i_23 | 53 | 40 | 20 | 50 | 0 | 86.036 | 14.4515 | 0.175116 | 0.039691 | 0.008342 | 100.711 | 0.089317 | 0.07528 | 0.115669 | 0.017213 | 0.060195 | 30 | 30 | 30 | 30 | 30 | 44482.75 | 7801 | 7801 | 7711 | 7708 | 7719 | Au-Ag Alloy (Rob Chapman UoL) | Au-Ag Alloy (Rob Chapman UoL) | HgS | Cu_metal | Pd_metal
RJC140_06ii_1 | 54 | 40 | 20 | 50 | 0 | 85.4661 | 14.2509 | 0.069673 | 0.033489 | 0.089834 | 99.91 | 0.089352 | 0.073193 | 0.114552 | 0.017162 | 0.060027 | 30 | 30 | 30 | 30 | 30 | 44482.75 | 7801 | 7801 | 7711 | 7708 | 7719 | Au-Ag Alloy (Rob Chapman UoL) | Au-Ag Alloy (Rob Chapman UoL) | HgS | Cu_metal | Pd_metal
RJC140_06ii_2 | 55 | 40 | 20 | 50 | 0 | 86.2774 | 14.0902 | 0.102358 | 0.034448 | 0.024133 | 100.529 | 0.089084 | 0.073239 | 0.114583 | 0.017209 | 0.060686 | 30 | 30 | 30 | 30 | 30 | 44482.75 | 7801 | 7801 | 7711 | 7708 | 7719 | Au-Ag Alloy (Rob Chapman UoL) | Au-Ag Alloy (Rob Chapman UoL) | HgS | Cu_metal | Pd_metal
RJC140_06ii_3 | 56 | 40 | 20 | 50 | 0 | 97.4935 | 2.12729 | 0.241021 | 0.041996 | 0.067035 | 99.9709 | 0.089652 | 0.080246 | 0.120747 | 0.017134 | 0.062102 | 30 | 30 | 30 | 30 | 30 | 44482.75 | 7801 | 7801 | 7711 | 7708 | 7719 | Au-Ag Alloy (Rob Chapman UoL) | Au-Ag Alloy (Rob Chapman UoL) | HgS | Cu_metal | Pd_metal
RJC140_06ii_4 | 57 | 40 | 20 | 50 | 0 | 84.2191 | 15.2362 | 0.143124 | 0.030035 | 0.01373 | 99.6422 | 0.089319 | 0.073604 | 0.112247 | 0.017225 | 0.060439 | 30 | 30 | 30 | 30 | 30 | 44482.75 | 7801 | 7801 | 7711 | 7708 | 7719 | Au-Ag Alloy (Rob Chapman UoL) | Au-Ag Alloy (Rob Chapman UoL) | HgS | Cu_metal | Pd_metal
RJC140_06ii_5 | 58 | 40 | 20 | 50 | 0 | 85.5767 | 14.1956 | 0.099108 | 0.036661 | 0.065193 | 99.9733 | 0.089282 | 0.074652 | 0.115188 | 0.017159 | 0.059348 | 30 | 30 | 30 | 30 | 30 | 44482.75 | 7801 | 7801 | 7711 | 7708 | 7719 | Au-Ag Alloy (Rob Chapman UoL) | Au-Ag Alloy (Rob Chapman UoL) | HgS | Cu_metal | Pd_metal
RJC140_06ii_6 | 59 | 40 | 20 | 50 | 0 | 85.616 | 14.7418 | 0.095979 | 0.047569 | 0.062957 | 100.564 | 0.089587 | 0.074274 | 0.11494 | 0.017097 | 0.060406 | 30 | 30 | 30 | 30 | 30 | 44482.76 | 7801 | 7801 | 7711 | 7708 | 7719 | Au-Ag Alloy (Rob Chapman UoL) | Au-Ag Alloy (Rob Chapman UoL) | HgS | Cu_metal | Pd_metal
RJC140_06ii_7 | 60 | 40 | 20 | 50 | 0 | 85.9708 | 13.7658 | 0.213495 | 0.035425 | 0.017966 | 100.004 | 0.088741 | 0.073001 | 0.114158 | 0.017291 | 0.060143 | 30 | 30 | 30 | 30 | 30 | 44482.76 | 7801 | 7801 | 7711 | 7708 | 7719 | Au-Ag Alloy (Rob Chapman UoL) | Au-Ag Alloy (Rob Chapman UoL) | HgS | Cu_metal | Pd_metal
RJC140_06ii_8 | 61 | 40 | 20 | 50 | 0 | 87.3527 | 13.793 | 0.202237 | 0.041903 | 0.06884 | 101.459 | 0.089134 | 0.073992 | 0.114903 | 0.017224 | 0.059503 | 30 | 30 | 30 | 30 | 30 | 44482.76 | 7801 | 7801 | 7711 | 7708 | 7719 | Au-Ag Alloy (Rob Chapman UoL) | Au-Ag Alloy (Rob Chapman UoL) | HgS | Cu_metal | Pd_metal
RJC140_06ii_9 | 62 | 40 | 20 | 50 | 0 | 86.31 | 14.165 | 0.145074 | 0.045034 | 0.055621 | 100.721 | 0.08932 | 0.076569 | 0.116769 | 0.017181 | 0.057745 | 30 | 30 | 30 | 30 | 30 | 44482.76 | 7801 | 7801 | 7711 | 7708 | 7719 | Au-Ag Alloy (Rob Chapman UoL) | Au-Ag Alloy (Rob Chapman UoL) | HgS | Cu_metal | Pd_metal
RJC140_06ii_10 | 63 | 40 | 20 | 50 | 0 | 85.3011 | 14.7299 | 0.15399 | 0.045364 | 0.102503 | 100.333 | 0.089765 | 0.074864 | 0.114721 | 0.017241 | 0.057661 | 30 | 30 | 30 | 30 | 30 | 44482.76 | 7801 | 7801 | 7711 | 7708 | 7719 | Au-Ag Alloy (Rob Chapman UoL) | Au-Ag Alloy (Rob Chapman UoL) | HgS | Cu_metal | Pd_metal
RJC140_06ii_11 | 64 | 40 | 20 | 50 | 0 | 85.7778 | 13.9608 | 0.234259 | 0.041939 | 0.028218 | 100.043 | 0.089057 | 0.073498 | 0.112244 | 0.017193 | 0.061455 | 30 | 30 | 30 | 30 | 30 | 44482.76 | 7801 | 7801 | 7711 | 7708 | 7719 | Au-Ag Alloy (Rob Chapman UoL) | Au-Ag Alloy (Rob Chapman UoL) | HgS | Cu_metal | Pd_metal
RJC140_06ii_12 | 65 | 40 | 20 | 50 | 0 | 85.7139 | 14.5206 | 0.151281 | 0.036976 | 0.002835 | 100.426 | 0.088658 | 0.073502 | 0.115318 | 0.017214 | 0.061167 | 30 | 30 | 30 | 30 | 30 | 44482.76 | 7801 | 7801 | 7711 | 7708 | 7719 | Au-Ag Alloy (Rob Chapman UoL) | Au-Ag Alloy (Rob Chapman UoL) | HgS | Cu_metal | Pd_metal
RJC140_06ii_13 | 66 | 40 | 20 | 50 | 0 | 84.6528 | 14.16 | 0.179007 | 0.055021 | 0.084245 | 99.131 | 0.089169 | 0.071321 | 0.113809 | 0.017267 | 0.056423 | 30 | 30 | 30 | 30 | 30 | 44482.76 | 7801 | 7801 | 7711 | 7708 | 7719 | Au-Ag Alloy (Rob Chapman UoL) | Au-Ag Alloy (Rob Chapman UoL) | HgS | Cu_metal | Pd_metal
RJC140_06ii_14 | 67 | 40 | 20 | 50 | 0 | 86.9878 | 13.6679 | -0.01267 | 0.040784 | 0.068131 | 100.752 | 0.089566 | 0.075697 | 0.1197 | 0.017271 | 0.058442 | 30 | 30 | 30 | 30 | 30 | 44482.76 | 7801 | 7801 | 7711 | 7708 | 7719 | Au-Ag Alloy (Rob Chapman UoL) | Au-Ag Alloy (Rob Chapman UoL) | HgS | Cu_metal | Pd_metal
RJC140_06ii_15 | 68 | 40 | 20 | 50 | 0 | 84.9909 | 13.0864 | 0.19467 | 0.026176 | 0.0352 | 98.3333 | 0.088405 | 0.073685 | 0.113144 | 0.017162 | 0.062578 | 30 | 30 | 30 | 30 | 30 | 44482.76 | 7801 | 7801 | 7711 | 7708 | 7719 | Au-Ag Alloy (Rob Chapman UoL) | Au-Ag Alloy (Rob Chapman UoL) | HgS | Cu_metal | Pd_metal
RJC140_06ii_16 | 69 | 40 | 20 | 50 | 0 | 86.0555 | 13.5144 | 0.123539 | 0.043356 | 0.042705 | 99.7796 | 0.089095 | 0.074794 | 0.111206 | 0.017146 | 0.061173 | 30 | 30 | 30 | 30 | 30 | 44482.77 | 7801 | 7801 | 7711 | 7708 | 7719 | Au-Ag Alloy (Rob Chapman UoL) | Au-Ag Alloy (Rob Chapman UoL) | HgS | Cu_metal | Pd_metal
RJC140_06ii_17 | 70 | 40 | 20 | 50 | 0 | 85.0962 | 14.3244 | 0.205911 | 0.024567 | -0.04232 | 99.6088 | 0.089047 | 0.074115 | 0.111653 | 0.017252 | 0.063611 | 30 | 30 | 30 | 30 | 30 | 44482.77 | 7801 | 7801 | 7711 | 7708 | 7719 | Au-Ag Alloy (Rob Chapman UoL) | Au-Ag Alloy (Rob Chapman UoL) | HgS | Cu_metal | Pd_metal
RJC140_06ii_18 | 71 | 40 | 20 | 50 | 0 | 84.9849 | 14.9294 | 0.223562 | 0.026261 | 0.044397 | 100.209 | 0.089516 | 0.074343 | 0.113674 | 0.017253 | 0.059415 | 30 | 30 | 30 | 30 | 30 | 44482.77 | 7801 | 7801 | 7711 | 7708 | 7719 | Au-Ag Alloy (Rob Chapman UoL) | Au-Ag Alloy (Rob Chapman UoL) | HgS | Cu_metal | Pd_metal
RJC140_06ii_19 | 72 | 40 | 20 | 50 | 0 | 78.8626 | 20.6308 | 0.0848 | 0.027236 | 0.012599 | 99.618 | 0.088803 | 0.071721 | 0.109212 | 0.017236 | 0.05913 | 30 | 30 | 30 | 30 | 30 | 44482.77 | 7801 | 7801 | 7711 | 7708 | 7719 | Au-Ag Alloy (Rob Chapman UoL) | Au-Ag Alloy (Rob Chapman UoL) | HgS | Cu_metal | Pd_metal
RJC140_06ii_20 | 73 | 40 | 20 | 50 | 0 | 85.3245 | 13.847 | 0.005182 | 0.038209 | 0.061087 | 99.2759 | 0.088545 | 0.072048 | 0.117162 | 0.017173 | 0.058933 | 30 | 30 | 30 | 30 | 30 | 44482.77 | 7801 | 7801 | 7711 | 7708 | 7719 | Au-Ag Alloy (Rob Chapman UoL) | Au-Ag Alloy (Rob Chapman UoL) | HgS | Cu_metal | Pd_metal
RJC140_06ii_21 | 74 | 40 | 20 | 50 | 0 | 85.9755 | 13.5177 | 0.166091 | 0.033388 | 0.054351 | 99.747 | 0.088934 | 0.075366 | 0.113271 | 0.017172 | 0.058511 | 30 | 30 | 30 | 30 | 30 | 44482.77 | 7801 | 7801 | 7711 | 7708 | 7719 | Au-Ag Alloy (Rob Chapman UoL) | Au-Ag Alloy (Rob Chapman UoL) | HgS | Cu_metal | Pd_metal
RJC140_07_1 | 75 | 40 | 20 | 50 | 0 | 86.7786 | 13.5855 | 0.058705 | 0.029477 | 0.038571 | 100.491 | 0.08978 | 0.076362 | 0.117503 | 0.017269 | 0.060113 | 30 | 30 | 30 | 30 | 30 | 44482.77 | 7801 | 7801 | 7711 | 7708 | 7719 | Au-Ag Alloy (Rob Chapman UoL) | Au-Ag Alloy (Rob Chapman UoL) | HgS | Cu_metal | Pd_metal
RJC140_07_2 | 76 | 40 | 20 | 50 | 0 | 88.032 | 11.9312 | 0.234866 | 0.05183 | 0.108917 | 100.359 | 0.089045 | 0.074027 | 0.116974 | 0.017182 | 0.060435 | 30 | 30 | 30 | 30 | 30 | 44482.77 | 7801 | 7801 | 7711 | 7708 | 7719 | Au-Ag Alloy (Rob Chapman UoL) | Au-Ag Alloy (Rob Chapman UoL) | HgS | Cu_metal | Pd_metal
RJC140_11i_1 | 77 | 40 | 20 | 50 | 0 | 86.8283 | 13.05 | 0.76881 | 0.047621 | 0.05312 | 100.748 | 0.088862 | 0.075493 | 0.111699 | 0.017153 | 0.061125 | 30 | 30 | 30 | 30 | 30 | 44482.77 | 7801 | 7801 | 7711 | 7708 | 7719 | Au-Ag Alloy (Rob Chapman UoL) | Au-Ag Alloy (Rob Chapman UoL) | HgS | Cu_metal | Pd_metal
RJC140_11i_2 | 78 | 40 | 20 | 50 | 0 | 87.8816 | 12.548 | 0.548022 | 0.090901 | 0.029808 | 101.098 | 0.089411 | 0.076413 | 0.114166 | 0.017141 | 0.060967 | 30 | 30 | 30 | 30 | 30 | 44482.78 | 7801 | 7801 | 7711 | 7708 | 7719 | Au-Ag Alloy (Rob Chapman UoL) | Au-Ag Alloy (Rob Chapman UoL) | HgS | Cu_metal | Pd_metal
RJC140_11i_3 | 79 | 40 | 20 | 50 | 0 | 86.8826 | 12.9688 | 0.794879 | 0.067821 | 0.006997 | 100.721 | 0.088972 | 0.075693 | 0.114457 | 0.017119 | 0.061006 | 30 | 30 | 30 | 30 | 30 | 44482.78 | 7801 | 7801 | 7711 | 7708 | 7719 | Au-Ag Alloy (Rob Chapman UoL) | Au-Ag Alloy (Rob Chapman UoL) | HgS | Cu_metal | Pd_metal
RJC140_11i_4 | 80 | 40 | 20 | 50 | 0 | 86.944 | 13.266 | 0.790762 | 0.054512 | 0.056485 | 101.112 | 0.089169 | 0.075748 | 0.114562 | 0.017212 | 0.05869 | 30 | 30 | 30 | 30 | 30 | 44482.78 | 7801 | 7801 | 7711 | 7708 | 7719 | Au-Ag Alloy (Rob Chapman UoL) | Au-Ag Alloy (Rob Chapman UoL) | HgS | Cu_metal | Pd_metal
RJC140_11i_5 | 81 | 40 | 20 | 50 | 0 | 89.1633 | 10.5383 | 0.790029 | 0.075557 | 0.047594 | 100.615 | 0.089858 | 0.076782 | 0.118614 | 0.017179 | 0.058589 | 30 | 30 | 30 | 30 | 30 | 44482.78 | 7801 | 7801 | 7711 | 7708 | 7719 | Au-Ag Alloy (Rob Chapman UoL) | Au-Ag Alloy (Rob Chapman UoL) | HgS | Cu_metal | Pd_metal
RJC140_11i_6 | 82 | 40 | 20 | 50 | 0 | 87.9095 | 12.2292 | 0.938138 | 0.053418 | 0.040218 | 101.171 | 0.089149 | 0.077508 | 0.114914 | 0.017118 | 0.059904 | 30 | 30 | 30 | 30 | 30 | 44482.78 | 7801 | 7801 | 7711 | 7708 | 7719 | Au-Ag Alloy (Rob Chapman UoL) | Au-Ag Alloy (Rob Chapman UoL) | HgS | Cu_metal | Pd_metal
RJC140_11i_7 | 83 | 40 | 20 | 50 | 0 | 87.0642 | 13.1798 | 0.440064 | 0.06857 | 0.079891 | 100.833 | 0.089322 | 0.077297 | 0.113842 | 0.017207 | 0.060134 | 30 | 30 | 30 | 30 | 30 | 44482.78 | 7801 | 7801 | 7711 | 7708 | 7719 | Au-Ag Alloy (Rob Chapman UoL) | Au-Ag Alloy (Rob Chapman UoL) | HgS | Cu_metal | Pd_metal
RJC140_11i_8 | 84 | 40 | 20 | 50 | 0 | 90.3533 | 9.94692 | 0.726183 | 0.050744 | 0.044966 | 101.122 | 0.089936 | 0.076976 | 0.118541 | 0.01722 | 0.062019 | 30 | 30 | 30 | 30 | 30 | 44482.78 | 7801 | 7801 | 7711 | 7708 | 7719 | Au-Ag Alloy (Rob Chapman UoL) | Au-Ag Alloy (Rob Chapman UoL) | HgS | Cu_metal | Pd_metal
RJC140_11i_9 | 85 | 40 | 20 | 50 | 0 | 87.8717 | 12.3473 | 0.645706 | 0.068251 | 0.099597 | 101.033 | 0.089353 | 0.075595 | 0.11321 | 0.017138 | 0.057963 | 30 | 30 | 30 | 30 | 30 | 44482.78 | 7801 | 7801 | 7711 | 7708 | 7719 | Au-Ag Alloy (Rob Chapman UoL) | Au-Ag Alloy (Rob Chapman UoL) | HgS | Cu_metal | Pd_metal
RJC140_11i_10 | 86 | 40 | 20 | 50 | 0 | 85.5935 | 12.373 | 0.172033 | 0.075475 | 0.026992 | 98.241 | 0.089024 | 0.0755 | 0.117619 | 0.016985 | 0.059781 | 30 | 30 | 30 | 30 | 30 | 44482.78 | 7801 | 7801 | 7711 | 7708 | 7719 | Au-Ag Alloy (Rob Chapman UoL) | Au-Ag Alloy (Rob Chapman UoL) | HgS | Cu_metal | Pd_metal
RJC140_11i_11 | 87 | 40 | 20 | 50 | 0 | 88.9433 | 10.1998 | 1.01891 | 0.043325 | 0.059534 | 100.265 | 0.08945 | 0.075391 | 0.11826 | 0.017301 | 0.060066 | 30 | 30 | 30 | 30 | 30 | 44482.79 | 7801 | 7801 | 7711 | 7708 | 7719 | Au-Ag Alloy (Rob Chapman UoL) | Au-Ag Alloy (Rob Chapman UoL) | HgS | Cu_metal | Pd_metal
RJC140_11i_12 | 88 | 40 | 20 | 50 | 0 | 89.138 | 10.7089 | 0.807103 | 0.039301 | 0.032182 | 100.726 | 0.0897 | 0.076407 | 0.117223 | 0.017264 | 0.059802 | 30 | 30 | 30 | 30 | 30 | 44482.79 | 7801 | 7801 | 7711 | 7708 | 7719 | Au-Ag Alloy (Rob Chapman UoL) | Au-Ag Alloy (Rob Chapman UoL) | HgS | Cu_metal | Pd_metal
RJC140_11i_13 | 89 | 40 | 20 | 50 | 0 | 88.819 | 11.4903 | 0.445464 | 0.096935 | 0.036202 | 100.888 | 0.089175 | 0.075071 | 0.114511 | 0.017116 | 0.060941 | 30 | 30 | 30 | 30 | 30 | 44482.79 | 7801 | 7801 | 7711 | 7708 | 7719 | Au-Ag Alloy (Rob Chapman UoL) | Au-Ag Alloy (Rob Chapman UoL) | HgS | Cu_metal | Pd_metal
RJC140_11i_14 | 90 | 40 | 20 | 50 | 0 | 89.4643 | 11.297 | 0.480411 | 0.095025 | 0.077953 | 101.415 | 0.089459 | 0.076659 | 0.11656 | 0.017229 | 0.060006 | 30 | 30 | 30 | 30 | 30 | 44482.79 | 7801 | 7801 | 7711 | 7708 | 7719 | Au-Ag Alloy (Rob Chapman UoL) | Au-Ag Alloy (Rob Chapman UoL) | HgS | Cu_metal | Pd_metal
RJC140_11i_15 | 91 | 40 | 20 | 50 | 0 | 88.6256 | 10.1466 | 0.780007 | 0.04853 | 0.044839 | 99.6456 | 0.088742 | 0.075222 | 0.114593 | 0.01725 | 0.061894 | 30 | 30 | 30 | 30 | 30 | 44482.79 | 7801 | 7801 | 7711 | 7708 | 7719 | Au-Ag Alloy (Rob Chapman UoL) | Au-Ag Alloy (Rob Chapman UoL) | HgS | Cu_metal | Pd_metal
RJC140_11i_16 | 92 | 40 | 20 | 50 | 0 | 87.1652 | 13.1958 | 0.30252 | 0.078851 | 0.074304 | 100.817 | 0.0895 | 0.075016 | 0.114466 | 0.017203 | 0.060157 | 30 | 30 | 30 | 30 | 30 | 44482.79 | 7801 | 7801 | 7711 | 7708 | 7719 | Au-Ag Alloy (Rob Chapman UoL) | Au-Ag Alloy (Rob Chapman UoL) | HgS | Cu_metal | Pd_metal
RJC140_11i_17 | 93 | 40 | 20 | 50 | 0 | 87.4333 | 12.8696 | 0.556598 | 0.036013 | 0.017312 | 100.913 | 0.089362 | 0.075979 | 0.113526 | 0.017248 | 0.06173 | 30 | 30 | 30 | 30 | 30 | 44482.79 | 7801 | 7801 | 7711 | 7708 | 7719 | Au-Ag Alloy (Rob Chapman UoL) | Au-Ag Alloy (Rob Chapman UoL) | HgS | Cu_metal | Pd_metal
RJC140_11i_18 | 94 | 40 | 20 | 50 | 0 | 88.8351 | 10.7018 | 0.638075 | 0.053717 | 0.035644 | 100.264 | 0.089358 | 0.075436 | 0.117709 | 0.017239 | 0.061551 | 30 | 30 | 30 | 30 | 30 | 44482.79 | 7801 | 7801 | 7711 | 7708 | 7719 | Au-Ag Alloy (Rob Chapman UoL) | Au-Ag Alloy (Rob Chapman UoL) | HgS | Cu_metal | Pd_metal
RJC140_11i_19 | 95 | 40 | 20 | 50 | 0 | 89.2025 | 11.5969 | 0.213709 | 0.106008 | 0.074997 | 101.194 | 0.089696 | 0.076874 | 0.116963 | 0.017184 | 0.058799 | 30 | 30 | 30 | 30 | 30 | 44482.79 | 7801 | 7801 | 7711 | 7708 | 7719 | Au-Ag Alloy (Rob Chapman UoL) | Au-Ag Alloy (Rob Chapman UoL) | HgS | Cu_metal | Pd_metal
RJC140_11i_20 | 96 | 40 | 20 | 50 | 0 | 89.6068 | 10.5206 | 0.674928 | 0.062367 | 0.031499 | 100.896 | 0.089475 | 0.077444 | 0.11349 | 0.017174 | 0.061048 | 30 | 30 | 30 | 30 | 30 | 44482.79 | 7801 | 7801 | 7711 | 7708 | 7719 | Au-Ag Alloy (Rob Chapman UoL) | Au-Ag Alloy (Rob Chapman UoL) | HgS | Cu_metal | Pd_metal
RJC140_11i_21 | 97 | 40 | 20 | 50 | 0 | 87.7394 | 12.5258 | 0.764556 | 0.056388 | 0.067668 | 101.154 | 0.090088 | 0.074054 | 0.116618 | 0.017201 | 0.059941 | 30 | 30 | 30 | 30 | 30 | 44482.8 | 7801 | 7801 | 7711 | 7708 | 7719 | Au-Ag Alloy (Rob Chapman UoL) | Au-Ag Alloy (Rob Chapman UoL) | HgS | Cu_metal | Pd_metal
RJC140_11i_22 | 98 | 40 | 20 | 50 | 0 | 87.9198 | 12.2158 | 0.228827 | 0.08434 | 0.074684 | 100.523 | 0.0889 | 0.076148 | 0.117361 | 0.017172 | 0.059217 | 30 | 30 | 30 | 30 | 30 | 44482.8 | 7801 | 7801 | 7711 | 7708 | 7719 | Au-Ag Alloy (Rob Chapman UoL) | Au-Ag Alloy (Rob Chapman UoL) | HgS | Cu_metal | Pd_metal
RJC140_11i_23 | 99 | 40 | 20 | 50 | 0 | 89.074 | 9.71901 | 0.894547 | 0.052688 | 0.041413 | 99.7816 | 0.089168 | 0.077786 | 0.114873 | 0.017186 | 0.058592 | 30 | 30 | 30 | 30 | 30 | 44482.8 | 7801 | 7801 | 7711 | 7708 | 7719 | Au-Ag Alloy (Rob Chapman UoL) | Au-Ag Alloy (Rob Chapman UoL) | HgS | Cu_metal | Pd_metal
RJC140_11i_24 | 100 | 40 | 20 | 50 | 0 | 88.9732 | 11.6082 | 0.804917 | 0.047197 | 0.070808 | 101.504 | 0.08972 | 0.076291 | 0.11354 | 0.017171 | 0.059181 | 30 | 30 | 30 | 30 | 30 | 44482.8 | 7801 | 7801 | 7711 | 7708 | 7719 | Au-Ag Alloy (Rob Chapman UoL) | Au-Ag Alloy (Rob Chapman UoL) | HgS | Cu_metal | Pd_metal
RJC140_11i_25 | 101 | 40 | 20 | 50 | 0 | 87.2839 | 11.6848 | 0.699143 | 0.035495 | 0.060314 | 99.7636 | 0.089416 | 0.076722 | 0.116737 | 0.017233 | 0.058735 | 30 | 30 | 30 | 30 | 30 | 44482.8 | 7801 | 7801 | 7711 | 7708 | 7719 | Au-Ag Alloy (Rob Chapman UoL) | Au-Ag Alloy (Rob Chapman UoL) | HgS | Cu_metal | Pd_metal
RJC140_11ii_01 | 102 | 40 | 20 | 50 | 0 | 89.7929 | 9.95154 | 0.806254 | 0.065881 | 0.033672 | 100.65 | 0.089499 | 0.076296 | 0.1181 | 0.017133 | 0.060822 | 30 | 30 | 30 | 30 | 30 | 44482.8 | 7801 | 7801 | 7711 | 7708 | 7719 | Au-Ag Alloy (Rob Chapman UoL) | Au-Ag Alloy (Rob Chapman UoL) | HgS | Cu_metal | Pd_metal
RJC140_11ii_02 | 103 | 40 | 20 | 50 | 0 | 86.4485 | 13.2721 | 0.908726 | 0.03945 | 0.053595 | 100.722 | 0.089622 | 0.076396 | 0.115781 | 0.017224 | 0.05817 | 30 | 30 | 30 | 30 | 30 | 44482.8 | 7801 | 7801 | 7711 | 7708 | 7719 | Au-Ag Alloy (Rob Chapman UoL) | Au-Ag Alloy (Rob Chapman UoL) | HgS | Cu_metal | Pd_metal
RJC140_11ii_03 | 104 | 40 | 20 | 50 | 0 | 88.1833 | 12.3907 | 0.925036 | 0.054814 | 8.7e-05 | 101.554 | 0.089476 | 0.075517 | 0.11438 | 0.01725 | 0.05967 | 30 | 30 | 30 | 30 | 30 | 44482.8 | 7801 | 7801 | 7711 | 7708 | 7719 | Au-Ag Alloy (Rob Chapman UoL) | Au-Ag Alloy (Rob Chapman UoL) | HgS | Cu_metal | Pd_metal
RJC140_11ii_04 | 105 | 40 | 20 | 50 | 0 | 86.3924 | 14.0405 | 0.181489 | 0.070765 | 0.017169 | 100.702 | 0.089619 | 0.075094 | 0.116051 | 0.017332 | 0.059815 | 30 | 30 | 30 | 30 | 30 | 44482.8 | 7801 | 7801 | 7711 | 7708 | 7719 | Au-Ag Alloy (Rob Chapman UoL) | Au-Ag Alloy (Rob Chapman UoL) | HgS | Cu_metal | Pd_metal
RJC140_11ii_05 | 106 | 40 | 20 | 50 | 0 | 86.7902 | 13.3618 | 0.978883 | 0.041706 | 0.055624 | 101.228 | 0.089311 | 0.075925 | 0.114735 | 0.017196 | 0.059999 | 30 | 30 | 30 | 30 | 30 | 44482.81 | 7801 | 7801 | 7711 | 7708 | 7719 | Au-Ag Alloy (Rob Chapman UoL) | Au-Ag Alloy (Rob Chapman UoL) | HgS | Cu_metal | Pd_metal
RJC140_11ii_06 | 107 | 40 | 20 | 50 | 0 | 87.0212 | 12.4487 | 0.850981 | 0.067356 | 0.038662 | 100.427 | 0.089549 | 0.075891 | 0.114141 | 0.017222 | 0.060022 | 30 | 30 | 30 | 30 | 30 | 44482.81 | 7801 | 7801 | 7711 | 7708 | 7719 | Au-Ag Alloy (Rob Chapman UoL) | Au-Ag Alloy (Rob Chapman UoL) | HgS | Cu_metal | Pd_metal
RJC140_11ii_07 | 108 | 40 | 20 | 50 | 0 | 86.612 | 12.4354 | 0.777743 | 0.06484 | 0.097857 | 99.9878 | 0.089311 | 0.073025 | 0.117032 | 0.017279 | 0.057424 | 30 | 30 | 30 | 30 | 30 | 44482.81 | 7801 | 7801 | 7711 | 7708 | 7719 | Au-Ag Alloy (Rob Chapman UoL) | Au-Ag Alloy (Rob Chapman UoL) | HgS | Cu_metal | Pd_metal
RJC140_11ii_08 | 109 | 40 | 20 | 50 | 0 | 86.4099 | 13.4145 | 0.531359 | 0.040073 | 0.043933 | 100.44 | 0.089219 | 0.076044 | 0.115196 | 0.017227 | 0.060204 | 30 | 30 | 30 | 30 | 30 | 44482.81 | 7801 | 7801 | 7711 | 7708 | 7719 | Au-Ag Alloy (Rob Chapman UoL) | Au-Ag Alloy (Rob Chapman UoL) | HgS | Cu_metal | Pd_metal
RJC140_11ii_09 | 110 | 40 | 20 | 50 | 0 | 88.3616 | 10.9146 | 0.728221 | 0.04523 | 0.043174 | 100.093 | 0.089111 | 0.076491 | 0.115392 | 0.017164 | 0.060675 | 30 | 30 | 30 | 30 | 30 | 44482.81 | 7801 | 7801 | 7711 | 7708 | 7719 | Au-Ag Alloy (Rob Chapman UoL) | Au-Ag Alloy (Rob Chapman UoL) | HgS | Cu_metal | Pd_metal
RJC140_11ii_10 | 111 | 40 | 20 | 50 | 0 | 87.6858 | 11.5944 | 0.883238 | 0.053059 | 0.027079 | 100.244 | 0.089524 | 0.075316 | 0.115351 | 0.017181 | 0.059997 | 30 | 30 | 30 | 30 | 30 | 44482.81 | 7801 | 7801 | 7711 | 7708 | 7719 | Au-Ag Alloy (Rob Chapman UoL) | Au-Ag Alloy (Rob Chapman UoL) | HgS | Cu_metal | Pd_metal
RJC140_11ii_11 | 112 | 40 | 20 | 50 | 0 | 87.0958 | 13.0377 | 0.877083 | 0.055845 | 0.008318 | 101.075 | 0.089004 | 0.07464 | 0.114844 | 0.017127 | 0.061837 | 30 | 30 | 30 | 30 | 30 | 44482.81 | 7801 | 7801 | 7711 | 7708 | 7719 | Au-Ag Alloy (Rob Chapman UoL) | Au-Ag Alloy (Rob Chapman UoL) | HgS | Cu_metal | Pd_metal
RJC140_11ii_12 | 113 | 40 | 20 | 50 | 0 | 94.6824 | 5.37389 | 0.321084 | 0.081046 | 0.026657 | 100.485 | 0.089192 | 0.077983 | 0.11839 | 0.017097 | 0.062453 | 30 | 30 | 30 | 30 | 30 | 44482.81 | 7801 | 7801 | 7711 | 7708 | 7719 | Au-Ag Alloy (Rob Chapman UoL) | Au-Ag Alloy (Rob Chapman UoL) | HgS | Cu_metal | Pd_metal
RJC140_11ii_13 | 114 | 40 | 20 | 50 | 0 | 86.8704 | 12.5997 | 0.896599 | 0.052547 | 0.042043 | 100.461 | 0.089091 | 0.075034 | 0.112115 | 0.017177 | 0.061595 | 30 | 30 | 30 | 30 | 30 | 44482.81 | 7801 | 7801 | 7711 | 7708 | 7719 | Au-Ag Alloy (Rob Chapman UoL) | Au-Ag Alloy (Rob Chapman UoL) | HgS | Cu_metal | Pd_metal
RJC140_11ii_14 | 115 | 40 | 20 | 50 | 0 | 89.1393 | 11.2455 | 0.833772 | 0.038372 | 0.051425 | 101.308 | 0.089578 | 0.076666 | 0.11551 | 0.01721 | 0.060354 | 30 | 30 | 30 | 30 | 30 | 44482.82 | 7801 | 7801 | 7711 | 7708 | 7719 | Au-Ag Alloy (Rob Chapman UoL) | Au-Ag Alloy (Rob Chapman UoL) | HgS | Cu_metal | Pd_metal
RJC140_11ii_15 | 116 | 40 | 20 | 50 | 0 | 86.1741 | 10.7418 | 0.666142 | 0.086311 | 0.087516 | 97.7559 | 0.088715 | 0.07414 | 0.114297 | 0.017076 | 0.059272 | 30 | 30 | 30 | 30 | 30 | 44482.82 | 7801 | 7801 | 7711 | 7708 | 7719 | Au-Ag Alloy (Rob Chapman UoL) | Au-Ag Alloy (Rob Chapman UoL) | HgS | Cu_metal | Pd_metal
RJC140_11ii_16 | 117 | 40 | 20 | 50 | 0 | 93.5984 | 6.29037 | 0.281186 | 0.061682 | 0.015789 | 100.247 | 0.089917 | 0.077478 | 0.119768 | 0.017209 | 0.062742 | 30 | 30 | 30 | 30 | 30 | 44482.82 | 7801 | 7801 | 7711 | 7708 | 7719 | Au-Ag Alloy (Rob Chapman UoL) | Au-Ag Alloy (Rob Chapman UoL) | HgS | Cu_metal | Pd_metal
RJC140_11ii_17 | 118 | 40 | 20 | 50 | 0 | 86.8437 | 13.2276 | 0.786354 | 0.044073 | 0.056968 | 100.959 | 0.089312 | 0.076415 | 0.11694 | 0.01726 | 0.059978 | 30 | 30 | 30 | 30 | 30 | 44482.82 | 7801 | 7801 | 7711 | 7708 | 7719 | Au-Ag Alloy (Rob Chapman UoL) | Au-Ag Alloy (Rob Chapman UoL) | HgS | Cu_metal | Pd_metal
RJC140_11ii_18 | 119 | 40 | 20 | 50 | 0 | 87.9966 | 12.103 | 0.802257 | 0.043162 | 0.090445 | 101.036 | 0.088957 | 0.0758 | 0.114242 | 0.017269 | 0.060432 | 30 | 30 | 30 | 30 | 30 | 44482.82 | 7801 | 7801 | 7711 | 7708 | 7719 | Au-Ag Alloy (Rob Chapman UoL) | Au-Ag Alloy (Rob Chapman UoL) | HgS | Cu_metal | Pd_metal
RJC140_11ii_19 | 120 | 40 | 20 | 50 | 0 | 89.7494 | 9.39434 | 0.628306 | 0.058383 | 0.074327 | 99.9047 | 0.089326 | 0.075729 | 0.118161 | 0.01714 | 0.060747 | 30 | 30 | 30 | 30 | 30 | 44482.82 | 7801 | 7801 | 7711 | 7708 | 7719 | Au-Ag Alloy (Rob Chapman UoL) | Au-Ag Alloy (Rob Chapman UoL) | HgS | Cu_metal | Pd_metal
RJC140_11ii_20 | 121 | 40 | 20 | 50 | 0 | 92.4768 | 6.86004 | 0.229566 | 0.054039 | 0.044889 | 99.6654 | 0.089288 | 0.077745 | 0.114801 | 0.0171 | 0.061089 | 30 | 30 | 30 | 30 | 30 | 44482.82 | 7801 | 7801 | 7711 | 7708 | 7719 | Au-Ag Alloy (Rob Chapman UoL) | Au-Ag Alloy (Rob Chapman UoL) | HgS | Cu_metal | Pd_metal
RJC140_11ii_21 | 122 | 40 | 20 | 50 | 0 | 89.2426 | 10.0738 | 0.73401 | 0.055134 | 0.057293 | 100.163 | 0.089265 | 0.076303 | 0.113824 | 0.017208 | 0.062597 | 30 | 30 | 30 | 30 | 30 | 44482.82 | 7801 | 7801 | 7711 | 7708 | 7719 | Au-Ag Alloy (Rob Chapman UoL) | Au-Ag Alloy (Rob Chapman UoL) | HgS | Cu_metal | Pd_metal
RJC140_11ii_22 | 123 | 40 | 20 | 50 | 0 | 88.2605 | 12.0776 | 0.606734 | 0.060192 | 0.059424 | 101.065 | 0.089584 | 0.077032 | 0.116216 | 0.017241 | 0.058931 | 30 | 30 | 30 | 30 | 30 | 44482.82 | 7801 | 7801 | 7711 | 7708 | 7719 | Au-Ag Alloy (Rob Chapman UoL) | Au-Ag Alloy (Rob Chapman UoL) | HgS | Cu_metal | Pd_metal
RJC140_11ii_23 | 124 | 40 | 20 | 50 | 0 | 88.7062 | 11.19 | 0.918088 | 0.052333 | 0.043752 | 100.91 | 0.08954 | 0.076154 | 0.1163 | 0.017263 | 0.059776 | 30 | 30 | 30 | 30 | 30 | 44482.82 | 7801 | 7801 | 7711 | 7708 | 7719 | Au-Ag Alloy (Rob Chapman UoL) | Au-Ag Alloy (Rob Chapman UoL) | HgS | Cu_metal | Pd_metal
RJC140_13i_05 | 125 | 40 | 20 | 50 | 0 | 93.1009 | 6.7552 | 0.076256 | 0.119654 | -0.00924 | 100.043 | 0.089425 | 0.07768 | 0.119904 | 0.017197 | 0.064006 | 30 | 30 | 30 | 30 | 30 | 44482.83 | 7801 | 7801 | 7711 | 7708 | 7719 | Au-Ag Alloy (Rob Chapman UoL) | Au-Ag Alloy (Rob Chapman UoL) | HgS | Cu_metal | Pd_metal
RJC140_13i_04 | 126 | 40 | 20 | 50 | 0 | 93.7537 | 6.59186 | 0.12214 | 0.086484 | 0.057781 | 100.612 | 0.089237 | 0.078768 | 0.121621 | 0.017241 | 0.062146 | 30 | 30 | 30 | 30 | 30 | 44482.83 | 7801 | 7801 | 7711 | 7708 | 7719 | Au-Ag Alloy (Rob Chapman UoL) | Au-Ag Alloy (Rob Chapman UoL) | HgS | Cu_metal | Pd_metal
RJC140_13i_03 | 127 | 40 | 20 | 50 | 0 | 92.6587 | 6.60775 | 0.25446 | 0.082912 | 0.153869 | 99.7577 | 0.089895 | 0.078886 | 0.118871 | 0.01718 | 0.060053 | 30 | 30 | 30 | 30 | 30 | 44482.83 | 7801 | 7801 | 7711 | 7708 | 7719 | Au-Ag Alloy (Rob Chapman UoL) | Au-Ag Alloy (Rob Chapman UoL) | HgS | Cu_metal | Pd_metal
RJC140_13i_02 | 128 | 40 | 20 | 50 | 0 | 92.3851 | 7.09378 | 0.184053 | 0.22974 | 0.083791 | 99.9765 | 0.089379 | 0.077843 | 0.120046 | 0.017192 | 0.060391 | 30 | 30 | 30 | 30 | 30 | 44482.83 | 7801 | 7801 | 7711 | 7708 | 7719 | Au-Ag Alloy (Rob Chapman UoL) | Au-Ag Alloy (Rob Chapman UoL) | HgS | Cu_metal | Pd_metal
RJC140_13i_01 | 129 | 40 | 20 | 50 | 0 | 91.0629 | 6.85462 | 0.190642 | 0.058608 | 0.041982 | 98.2088 | 0.089258 | 0.076706 | 0.116843 | 0.01711 | 0.061847 | 30 | 30 | 30 | 30 | 30 | 44482.83 | 7801 | 7801 | 7711 | 7708 | 7719 | Au-Ag Alloy (Rob Chapman UoL) | Au-Ag Alloy (Rob Chapman UoL) | HgS | Cu_metal | Pd_metal
RJC140_13i_06 | 130 | 40 | 20 | 50 | 0 | 93.6242 | 6.11557 | 0.152451 | 0.149263 | 0.072161 | 100.114 | 0.090149 | 0.07885 | 0.121226 | 0.017315 | 0.060973 | 30 | 30 | 30 | 30 | 30 | 44482.83 | 7801 | 7801 | 7711 | 7708 | 7719 | Au-Ag Alloy (Rob Chapman UoL) | Au-Ag Alloy (Rob Chapman UoL) | HgS | Cu_metal | Pd_metal
RJC140_13i_07 | 131 | 40 | 20 | 50 | 0 | 92.6813 | 6.97855 | 0.112161 | 0.074784 | 0.051212 | 99.898 | 0.089287 | 0.077 | 0.118232 | 0.017223 | 0.063193 | 30 | 30 | 30 | 30 | 30 | 44482.83 | 7801 | 7801 | 7711 | 7708 | 7719 | Au-Ag Alloy (Rob Chapman UoL) | Au-Ag Alloy (Rob Chapman UoL) | HgS | Cu_metal | Pd_metal
RJC140_13i_08 | 132 | 40 | 20 | 50 | 0 | 93.4883 | 6.55336 | 0.119195 | 0.056519 | 0.032821 | 100.25 | 0.090059 | 0.078746 | 0.120796 | 0.017238 | 0.061289 | 30 | 30 | 30 | 30 | 30 | 44482.83 | 7801 | 7801 | 7711 | 7708 | 7719 | Au-Ag Alloy (Rob Chapman UoL) | Au-Ag Alloy (Rob Chapman UoL) | HgS | Cu_metal | Pd_metal
RJC140_13i_09 | 133 | 40 | 20 | 50 | 0 | 92.5754 | 6.27508 | -0.02302 | 0.079885 | 0.074207 | 98.9815 | 0.089224 | 0.076902 | 0.11782 | 0.017015 | 0.063129 | 30 | 30 | 30 | 30 | 30 | 44482.83 | 7801 | 7801 | 7711 | 7708 | 7719 | Au-Ag Alloy (Rob Chapman UoL) | Au-Ag Alloy (Rob Chapman UoL) | HgS | Cu_metal | Pd_metal
RJC140_13i_10 | 134 | 40 | 20 | 50 | 0 | 93.8573 | 6.57579 | 0.141421 | 0.073361 | 0.023551 | 100.671 | 0.089878 | 0.078746 | 0.121117 | 0.017206 | 0.061865 | 30 | 30 | 30 | 30 | 30 | 44482.84 | 7801 | 7801 | 7711 | 7708 | 7719 | Au-Ag Alloy (Rob Chapman UoL) | Au-Ag Alloy (Rob Chapman UoL) | HgS | Cu_metal | Pd_metal
RJC140_13i_11 | 135 | 40 | 20 | 50 | 0 | 93.3179 | 6.05591 | 0.251041 | 0.069088 | 0.078575 | 99.7725 | 0.089326 | 0.078664 | 0.117991 | 0.017114 | 0.060946 | 30 | 30 | 30 | 30 | 30 | 44482.84 | 7801 | 7801 | 7711 | 7708 | 7719 | Au-Ag Alloy (Rob Chapman UoL) | Au-Ag Alloy (Rob Chapman UoL) | HgS | Cu_metal | Pd_metal
RJC140_13i_12 | 136 | 40 | 20 | 50 | 0 | 93.7222 | 6.09979 | 0.253363 | 0.110055 | 0.032169 | 100.218 | 0.089755 | 0.079436 | 0.119713 | 0.017197 | 0.060975 | 30 | 30 | 30 | 30 | 30 | 44482.84 | 7801 | 7801 | 7711 | 7708 | 7719 | Au-Ag Alloy (Rob Chapman UoL) | Au-Ag Alloy (Rob Chapman UoL) | HgS | Cu_metal | Pd_metal
RJC140_13i_13 | 137 | 40 | 20 | 50 | 0 | 92.6035 | 7.44105 | 0.05577 | 0.07337 | 0.129612 | 100.303 | 0.089866 | 0.076272 | 0.122256 | 0.017256 | 0.058625 | 30 | 30 | 30 | 30 | 30 | 44482.84 | 7801 | 7801 | 7711 | 7708 | 7719 | Au-Ag Alloy (Rob Chapman UoL) | Au-Ag Alloy (Rob Chapman UoL) | HgS | Cu_metal | Pd_metal
RJC140_13i_14 | 138 | 40 | 20 | 50 | 0 | 93.735 | 6.51463 | 0.097514 | 0.063544 | 0.094032 | 100.505 | 0.089647 | 0.078875 | 0.121737 | 0.017165 | 0.060372 | 30 | 30 | 30 | 30 | 30 | 44482.84 | 7801 | 7801 | 7711 | 7708 | 7719 | Au-Ag Alloy (Rob Chapman UoL) | Au-Ag Alloy (Rob Chapman UoL) | HgS | Cu_metal | Pd_metal
RJC140_13i_15 | 139 | 40 | 20 | 50 | 0 | 92.3635 | 7.93159 | 0.175682 | 0.053596 | 0.022652 | 100.547 | 0.089335 | 0.078246 | 0.118349 | 0.01721 | 0.062453 | 30 | 30 | 30 | 30 | 30 | 44482.84 | 7801 | 7801 | 7711 | 7708 | 7719 | Au-Ag Alloy (Rob Chapman UoL) | Au-Ag Alloy (Rob Chapman UoL) | HgS | Cu_metal | Pd_metal
RJC140_13i_16 | 140 | 40 | 20 | 50 | 0 | 92.6353 | 7.59657 | 0.233443 | 0.108987 | 0.04037 | 100.615 | 0.089308 | 0.077414 | 0.118785 | 0.017197 | 0.060604 | 30 | 30 | 30 | 30 | 30 | 44482.84 | 7801 | 7801 | 7711 | 7708 | 7719 | Au-Ag Alloy (Rob Chapman UoL) | Au-Ag Alloy (Rob Chapman UoL) | HgS | Cu_metal | Pd_metal
RJC140_13i_17 | 141 | 40 | 20 | 50 | 0 | 92.4755 | 6.67158 | 0.275001 | 0.076602 | 0.04626 | 99.5449 | 0.089154 | 0.076688 | 0.115783 | 0.017086 | 0.061289 | 30 | 30 | 30 | 30 | 30 | 44482.84 | 7801 | 7801 | 7711 | 7708 | 7719 | Au-Ag Alloy (Rob Chapman UoL) | Au-Ag Alloy (Rob Chapman UoL) | HgS | Cu_metal | Pd_metal
RJC140_13i_18 | 142 | 40 | 20 | 50 | 0 | 93.5496 | 5.99117 | 0.202101 | 0.088642 | 0.052864 | 99.8843 | 0.089553 | 0.078067 | 0.117154 | 0.017159 | 0.062827 | 30 | 30 | 30 | 30 | 30 | 44482.84 | 7801 | 7801 | 7711 | 7708 | 7719 | Au-Ag Alloy (Rob Chapman UoL) | Au-Ag Alloy (Rob Chapman UoL) | HgS | Cu_metal | Pd_metal
RJC140_13i_19 | 143 | 40 | 20 | 50 | 0 | 93.3129 | 6.48752 | 0.194689 | 0.060911 | 0.088293 | 100.144 | 0.089409 | 0.078639 | 0.1207 | 0.017205 | 0.061463 | 30 | 30 | 30 | 30 | 30 | 44482.84 | 7801 | 7801 | 7711 | 7708 | 7719 | Au-Ag Alloy (Rob Chapman UoL) | Au-Ag Alloy (Rob Chapman UoL) | HgS | Cu_metal | Pd_metal
RJC140_13i_20 | 144 | 40 | 20 | 50 | 0 | 92.2444 | 7.52724 | 0.217759 | 0.082658 | 0.042487 | 100.115 | 0.089508 | 0.077347 | 0.11741 | 0.017194 | 0.061677 | 30 | 30 | 30 | 30 | 30 | 44482.85 | 7801 | 7801 | 7711 | 7708 | 7719 | Au-Ag Alloy (Rob Chapman UoL) | Au-Ag Alloy (Rob Chapman UoL) | HgS | Cu_metal | Pd_metal
RJC140_13ii_01 | 145 | 40 | 20 | 50 | 0 | 92.5779 | 6.77453 | 0.14269 | 0.058629 | 0.061135 | 99.6149 | 0.089682 | 0.078155 | 0.118914 | 0.01724 | 0.061938 | 30 | 30 | 30 | 30 | 30 | 44482.85 | 7801 | 7801 | 7711 | 7708 | 7719 | Au-Ag Alloy (Rob Chapman UoL) | Au-Ag Alloy (Rob Chapman UoL) | HgS | Cu_metal | Pd_metal
RJC140_13ii_02 | 146 | 40 | 20 | 50 | 0 | 92.5012 | 7.30117 | 0.05547 | 0.122056 | 0.053147 | 100.033 | 0.088886 | 0.079928 | 0.123364 | 0.017186 | 0.061176 | 30 | 30 | 30 | 30 | 30 | 44482.85 | 7801 | 7801 | 7711 | 7708 | 7719 | Au-Ag Alloy (Rob Chapman UoL) | Au-Ag Alloy (Rob Chapman UoL) | HgS | Cu_metal | Pd_metal
RJC140_13ii_03 | 147 | 40 | 20 | 50 | 0 | 93.0098 | 6.76153 | 0.143236 | 0.059624 | 0.076049 | 100.05 | 0.089989 | 0.076507 | 0.124113 | 0.017282 | 0.060301 | 30 | 30 | 30 | 30 | 30 | 44482.85 | 7801 | 7801 | 7711 | 7708 | 7719 | Au-Ag Alloy (Rob Chapman UoL) | Au-Ag Alloy (Rob Chapman UoL) | HgS | Cu_metal | Pd_metal
RJC140_13ii_04 | 148 | 40 | 20 | 50 | 0 | 91.4428 | 6.22229 | 0.110691 | 0.09392 | 0.066242 | 97.9359 | 0.089209 | 0.079277 | 0.118539 | 0.017016 | 0.059355 | 30 | 30 | 30 | 30 | 30 | 44482.85 | 7801 | 7801 | 7711 | 7708 | 7719 | Au-Ag Alloy (Rob Chapman UoL) | Au-Ag Alloy (Rob Chapman UoL) | HgS | Cu_metal | Pd_metal
RJC140_13ii_05 | 149 | 40 | 20 | 50 | 0 | 93.1142 | 6.06711 | 0.232419 | 0.102433 | 0.089833 | 99.606 | 0.089285 | 0.076977 | 0.115396 | 0.017194 | 0.060566 | 30 | 30 | 30 | 30 | 30 | 44482.85 | 7801 | 7801 | 7711 | 7708 | 7719 | Au-Ag Alloy (Rob Chapman UoL) | Au-Ag Alloy (Rob Chapman UoL) | HgS | Cu_metal | Pd_metal
RJC140_13ii_06 | 150 | 40 | 20 | 50 | 0 | 91.801 | 6.86146 | 0.313726 | 0.073386 | 0.085857 | 99.1354 | 0.089354 | 0.078389 | 0.116487 | 0.017213 | 0.060085 | 30 | 30 | 30 | 30 | 30 | 44482.85 | 7801 | 7801 | 7711 | 7708 | 7719 | Au-Ag Alloy (Rob Chapman UoL) | Au-Ag Alloy (Rob Chapman UoL) | HgS | Cu_metal | Pd_metal
RJC140_13ii_07 | 151 | 40 | 20 | 50 | 0 | 92.4016 | 6.80217 | 0.034004 | 0.093749 | 0.060367 | 99.3919 | 0.089412 | 0.078016 | 0.118934 | 0.017111 | 0.062561 | 30 | 30 | 30 | 30 | 30 | 44482.85 | 7801 | 7801 | 7711 | 7708 | 7719 | Au-Ag Alloy (Rob Chapman UoL) | Au-Ag Alloy (Rob Chapman UoL) | HgS | Cu_metal | Pd_metal
RJC140_13ii_08 | 152 | 40 | 20 | 50 | 0 | 91.7532 | 8.30495 | 0.198817 | 0.062365 | 0.082369 | 100.402 | 0.089487 | 0.077584 | 0.115504 | 0.017154 | 0.060105 | 30 | 30 | 30 | 30 | 30 | 44482.85 | 7801 | 7801 | 7711 | 7708 | 7719 | Au-Ag Alloy (Rob Chapman UoL) | Au-Ag Alloy (Rob Chapman UoL) | HgS | Cu_metal | Pd_metal
RJC140_13ii_09 | 153 | 40 | 20 | 50 | 0 | 93.593 | 6.20263 | 0.241474 | 0.091805 | 0.08834 | 100.217 | 0.089637 | 0.077903 | 0.11767 | 0.017127 | 0.061536 | 30 | 30 | 30 | 30 | 30 | 44482.86 | 7801 | 7801 | 7711 | 7708 | 7719 | Au-Ag Alloy (Rob Chapman UoL) | Au-Ag Alloy (Rob Chapman UoL) | HgS | Cu_metal | Pd_metal
RJC140_13ii_10 | 154 | 40 | 20 | 50 | 0 | 93.7902 | 6.26576 | 0.199831 | 0.063502 | 0.035645 | 100.355 | 0.089846 | 0.077051 | 0.121326 | 0.017222 | 0.061967 | 30 | 30 | 30 | 30 | 30 | 44482.86 | 7801 | 7801 | 7711 | 7708 | 7719 | Au-Ag Alloy (Rob Chapman UoL) | Au-Ag Alloy (Rob Chapman UoL) | HgS | Cu_metal | Pd_metal
RJC140_13ii_11 | 155 | 40 | 20 | 50 | 0 | 94.2128 | 5.72288 | 0.156369 | 0.073418 | 0.093589 | 100.259 | 0.088969 | 0.077058 | 0.12188 | 0.017275 | 0.061304 | 30 | 30 | 30 | 30 | 30 | 44482.86 | 7801 | 7801 | 7711 | 7708 | 7719 | Au-Ag Alloy (Rob Chapman UoL) | Au-Ag Alloy (Rob Chapman UoL) | HgS | Cu_metal | Pd_metal
RJC140_13ii_12 | 156 | 40 | 20 | 50 | 0 | 93.2957 | 6.03684 | 0.041409 | 0.131342 | 0.010016 | 99.5153 | 0.089795 | 0.07639 | 0.122052 | 0.017155 | 0.061704 | 30 | 30 | 30 | 30 | 30 | 44482.86 | 7801 | 7801 | 7711 | 7708 | 7719 | Au-Ag Alloy (Rob Chapman UoL) | Au-Ag Alloy (Rob Chapman UoL) | HgS | Cu_metal | Pd_metal
RJC140_13ii_13 | 157 | 40 | 20 | 50 | 0 | 93.7867 | 6.15623 | 0.307425 | 0.085363 | 0.020696 | 100.356 | 0.089518 | 0.077579 | 0.115803 | 0.017302 | 0.063056 | 30 | 30 | 30 | 30 | 30 | 44482.86 | 7801 | 7801 | 7711 | 7708 | 7719 | Au-Ag Alloy (Rob Chapman UoL) | Au-Ag Alloy (Rob Chapman UoL) | HgS | Cu_metal | Pd_metal
RJC140_13ii_14left | 158 | 40 | 20 | 50 | 0 | 92.6698 | 6.90927 | 0.232938 | 0.086922 | 0.050375 | 99.9493 | 0.089757 | 0.078986 | 0.119154 | 0.01715 | 0.061055 | 30 | 30 | 30 | 30 | 30 | 44482.86 | 7801 | 7801 | 7711 | 7708 | 7719 | Au-Ag Alloy (Rob Chapman UoL) | Au-Ag Alloy (Rob Chapman UoL) | HgS | Cu_metal | Pd_metal
RJC140_13ii_14right | 159 | 40 | 20 | 50 | 0 | 91.5526 | 7.23012 | 0.024589 | 0.068899 | 0.08844 | 98.9646 | 0.089238 | 0.077083 | 0.121976 | 0.017183 | 0.058246 | 30 | 30 | 30 | 30 | 30 | 44482.86 | 7801 | 7801 | 7711 | 7708 | 7719 | Au-Ag Alloy (Rob Chapman UoL) | Au-Ag Alloy (Rob Chapman UoL) | HgS | Cu_metal | Pd_metal
RJC140_13ii_15 | 160 | 40 | 20 | 50 | 0 | 92.6408 | 7.00501 | 0.110821 | 0.074236 | 0.085035 | 99.9159 | 0.090108 | 0.076812 | 0.117177 | 0.017167 | 0.060427 | 30 | 30 | 30 | 30 | 30 | 44482.86 | 7801 | 7801 | 7711 | 7708 | 7719 | Au-Ag Alloy (Rob Chapman UoL) | Au-Ag Alloy (Rob Chapman UoL) | HgS | Cu_metal | Pd_metal
RJC140_13ii_16 | 161 | 40 | 20 | 50 | 0 | 94.6152 | 5.73761 | 0.288669 | 0.098036 | 0.052853 | 100.792 | 0.089731 | 0.078176 | 0.117921 | 0.01719 | 0.062966 | 30 | 30 | 30 | 30 | 30 | 44482.86 | 7801 | 7801 | 7711 | 7708 | 7719 | Au-Ag Alloy (Rob Chapman UoL) | Au-Ag Alloy (Rob Chapman UoL) | HgS | Cu_metal | Pd_metal
RJC140_13ii_17 | 162 | 40 | 20 | 50 | 0 | 92.0815 | 6.40266 | 0.135318 | 0.109431 | 0.084556 | 98.8135 | 0.089178 | 0.075579 | 0.118835 | 0.017104 | 0.061188 | 30 | 30 | 30 | 30 | 30 | 44482.86 | 7801 | 7801 | 7711 | 7708 | 7719 | Au-Ag Alloy (Rob Chapman UoL) | Au-Ag Alloy (Rob Chapman UoL) | HgS | Cu_metal | Pd_metal
RJC140_13ii_18 | 163 | 40 | 20 | 50 | 0 | 92.8966 | 6.60197 | 0.107348 | 0.05908 | 0.041219 | 99.7062 | 0.089887 | 0.07826 | 0.120491 | 0.017209 | 0.060417 | 30 | 30 | 30 | 30 | 30 | 44482.87 | 7801 | 7801 | 7711 | 7708 | 7719 | Au-Ag Alloy (Rob Chapman UoL) | Au-Ag Alloy (Rob Chapman UoL) | HgS | Cu_metal | Pd_metal
RJC140_13ii_19 | 164 | 40 | 20 | 50 | 0 | 73.7836 | 6.39051 | 0.07176 | 20.1223 | 0.047392 | 100.416 | 0.088369 | 0.067423 | 0.108519 | 0.017192 | 0.054894 | 30 | 30 | 30 | 30 | 30 | 44482.87 | 7801 | 7801 | 7711 | 7708 | 7719 | Au-Ag Alloy (Rob Chapman UoL) | Au-Ag Alloy (Rob Chapman UoL) | HgS | Cu_metal | Pd_metal
RJC140_13ii_20 | 165 | 40 | 20 | 50 | 0 | 93.7672 | 6.08232 | 0.170757 | 0.096864 | 0.080466 | 100.198 | 0.089414 | 0.070075 | 0.118656 | 0.017221 | 0.061428 | 30 | 30 | 30 | 30 | 30 | 44482.87 | 7801 | 7801 | 7711 | 7708 | 7719 | Au-Ag Alloy (Rob Chapman UoL) | Au-Ag Alloy (Rob Chapman UoL) | HgS | Cu_metal | Pd_metal
RJC140_13ii_21 | 166 | 40 | 20 | 50 | 0 | 93.8555 | 6.15445 | 0.245736 | 0.085559 | 0.001471 | 100.343 | 0.089537 | 0.079097 | 0.116778 | 0.017235 | 0.063544 | 30 | 30 | 30 | 30 | 30 | 44482.87 | 7801 | 7801 | 7711 | 7708 | 7719 | Au-Ag Alloy (Rob Chapman UoL) | Au-Ag Alloy (Rob Chapman UoL) | HgS | Cu_metal | Pd_metal
RJC140_13ii_22 | 167 | 40 | 20 | 50 | 0 | 93.3906 | 6.41028 | 0.10668 | 0.152113 | 0.00502 | 100.065 | 0.089403 | 0.078191 | 0.120476 | 0.017147 | 0.063455 | 30 | 30 | 30 | 30 | 30 | 44482.87 | 7801 | 7801 | 7711 | 7708 | 7719 | Au-Ag Alloy (Rob Chapman UoL) | Au-Ag Alloy (Rob Chapman UoL) | HgS | Cu_metal | Pd_metal
RJC140_13ii_23 | 168 | 40 | 20 | 50 | 0 | 93.4792 | 6.2148 | 0.138842 | 0.113676 | 0.039151 | 99.9857 | 0.089265 | 0.07668 | 0.118775 | 0.017102 | 0.063401 | 30 | 30 | 30 | 30 | 30 | 44482.87 | 7801 | 7801 | 7711 | 7708 | 7719 | Au-Ag Alloy (Rob Chapman UoL) | Au-Ag Alloy (Rob Chapman UoL) | HgS | Cu_metal | Pd_metal
RJC140_13iii_01 | 169 | 40 | 20 | 50 | 0 | 91.5596 | 7.04291 | 0.205238 | 0.085642 | 0.016314 | 98.9097 | 0.089487 | 0.077492 | 0.116532 | 0.01714 | 0.062331 | 30 | 30 | 30 | 30 | 30 | 44482.87 | 7801 | 7801 | 7711 | 7708 | 7719 | Au-Ag Alloy (Rob Chapman UoL) | Au-Ag Alloy (Rob Chapman UoL) | HgS | Cu_metal | Pd_metal
RJC140_13iii_02 | 170 | 40 | 20 | 50 | 0 | 94.0183 | 5.84625 | 0.193856 | 0.078973 | 0.097637 | 100.235 | 0.089598 | 0.077681 | 0.119152 | 0.017251 | 0.061118 | 30 | 30 | 30 | 30 | 30 | 44482.87 | 7801 | 7801 | 7711 | 7708 | 7719 | Au-Ag Alloy (Rob Chapman UoL) | Au-Ag Alloy (Rob Chapman UoL) | HgS | Cu_metal | Pd_metal
RJC140_13iii_03 | 171 | 40 | 20 | 50 | 0 | 93.743 | 6.38197 | 0.073757 | 0.07245 | 0.065393 | 100.337 | 0.090143 | 0.078025 | 0.120748 | 0.017262 | 0.060711 | 30 | 30 | 30 | 30 | 30 | 44482.87 | 7801 | 7801 | 7711 | 7708 | 7719 | Au-Ag Alloy (Rob Chapman UoL) | Au-Ag Alloy (Rob Chapman UoL) | HgS | Cu_metal | Pd_metal
RJC140_13iii_04 | 172 | 40 | 20 | 50 | 0 | 92.9096 | 6.1153 | 0.045312 | 0.117409 | 0.110909 | 99.2985 | 0.089402 | 0.077896 | 0.120801 | 0.017213 | 0.059575 | 30 | 30 | 30 | 30 | 30 | 44482.88 | 7801 | 7801 | 7711 | 7708 | 7719 | Au-Ag Alloy (Rob Chapman UoL) | Au-Ag Alloy (Rob Chapman UoL) | HgS | Cu_metal | Pd_metal
RJC140_13iii_05 | 173 | 40 | 20 | 50 | 0 | 93.7331 | 6.19192 | 0.155244 | 0.098057 | 0.066144 | 100.245 | 0.089231 | 0.078283 | 0.11882 | 0.017232 | 0.06211 | 30 | 30 | 30 | 30 | 30 | 44482.88 | 7801 | 7801 | 7711 | 7708 | 7719 | Au-Ag Alloy (Rob Chapman UoL) | Au-Ag Alloy (Rob Chapman UoL) | HgS | Cu_metal | Pd_metal
RJC140_13iii_06 | 174 | 40 | 20 | 50 | 0 | 83.7647 | 7.99701 | 0.221486 | 8.39583 | 0.030325 | 100.409 | 0.088764 | 0.072265 | 0.112353 | 0.017245 | 0.057425 | 30 | 30 | 30 | 30 | 30 | 44482.88 | 7801 | 7801 | 7711 | 7708 | 7719 | Au-Ag Alloy (Rob Chapman UoL) | Au-Ag Alloy (Rob Chapman UoL) | HgS | Cu_metal | Pd_metal
RJC140_13iii_07 | 175 | 40 | 20 | 50 | 0 | 75.4106 | 6.42397 | 0.037962 | 18.2918 | 0.101251 | 100.266 | 0.088654 | 0.068021 | 0.110851 | 0.017236 | 0.053373 | 30 | 30 | 30 | 30 | 30 | 44482.88 | 7801 | 7801 | 7711 | 7708 | 7719 | Au-Ag Alloy (Rob Chapman UoL) | Au-Ag Alloy (Rob Chapman UoL) | HgS | Cu_metal | Pd_metal
RJC140_13iii_08 | 176 | 40 | 20 | 50 | 0 | 76.0859 | 6.2013 | 0.140875 | 17.7047 | 0.089378 | 100.222 | 0.088205 | 0.069028 | 0.10876 | 0.017177 | 0.054539 | 30 | 30 | 30 | 30 | 30 | 44482.88 | 7801 | 7801 | 7711 | 7708 | 7719 | Au-Ag Alloy (Rob Chapman UoL) | Au-Ag Alloy (Rob Chapman UoL) | HgS | Cu_metal | Pd_metal
RJC140_13iii_09 | 177 | 40 | 20 | 50 | 0 | 83.241 | 7.46946 | 0.008276 | 9.09185 | 0.084012 | 99.8946 | 0.088897 | 0.071962 | 0.115901 | 0.01717 | 0.056127 | 30 | 30 | 30 | 30 | 30 | 44482.88 | 7801 | 7801 | 7711 | 7708 | 7719 | Au-Ag Alloy (Rob Chapman UoL) | Au-Ag Alloy (Rob Chapman UoL) | HgS | Cu_metal | Pd_metal
RJC140_13iii_10 | 178 | 40 | 20 | 50 | 0 | 76.1412 | 7.06053 | 0.166073 | 17.5569 | 0.097441 | 101.022 | 0.088461 | 0.068423 | 0.108826 | 0.017283 | 0.053615 | 30 | 30 | 30 | 30 | 30 | 44482.88 | 7801 | 7801 | 7711 | 7708 | 7719 | Au-Ag Alloy (Rob Chapman UoL) | Au-Ag Alloy (Rob Chapman UoL) | HgS | Cu_metal | Pd_metal
RJC140_13iii_11 | 179 | 40 | 20 | 50 | 0 | 78.2834 | 6.94767 | 0.05901 | 14.9784 | 0.037308 | 100.306 | 0.088639 | 0.069441 | 0.111723 | 0.017271 | 0.056422 | 30 | 30 | 30 | 30 | 30 | 44482.88 | 7801 | 7801 | 7711 | 7708 | 7719 | Au-Ag Alloy (Rob Chapman UoL) | Au-Ag Alloy (Rob Chapman UoL) | HgS | Cu_metal | Pd_metal
RJC140_13iii_12 | 180 | 40 | 20 | 50 | 0 | 75.2433 | 6.70643 | 0.059397 | 18.1986 | 0.038673 | 100.246 | 0.08886 | 0.068454 | 0.109739 | 0.017204 | 0.055673 | 30 | 30 | 30 | 30 | 30 | 44482.88 | 7801 | 7801 | 7711 | 7708 | 7719 | Au-Ag Alloy (Rob Chapman UoL) | Au-Ag Alloy (Rob Chapman UoL) | HgS | Cu_metal | Pd_metal
RJC140_13iii_13 | 181 | 40 | 20 | 50 | 0 | 75.2857 | 6.56919 | 0.150388 | 18.1597 | 0.004554 | 100.17 | 0.087735 | 0.067371 | 0.10905 | 0.017132 | 0.05616 | 30 | 30 | 30 | 30 | 30 | 44482.89 | 7801 | 7801 | 7711 | 7708 | 7719 | Au-Ag Alloy (Rob Chapman UoL) | Au-Ag Alloy (Rob Chapman UoL) | HgS | Cu_metal | Pd_metal
RJC140_13iii_14 | 182 | 40 | 20 | 50 | 0 | 84.8551 | 8.01128 | 0.22976 | 7.47188 | 0.039229 | 100.607 | 0.088758 | 0.074209 | 0.112691 | 0.017294 | 0.058513 | 30 | 30 | 30 | 30 | 30 | 44482.89 | 7801 | 7801 | 7711 | 7708 | 7719 | Au-Ag Alloy (Rob Chapman UoL) | Au-Ag Alloy (Rob Chapman UoL) | HgS | Cu_metal | Pd_metal
RJC140_13iii_15 | 183 | 40 | 20 | 50 | 0 | 75.49 | 6.68742 | 0.073227 | 17.8915 | 0.022609 | 100.165 | 0.088267 | 0.068892 | 0.109885 | 0.01719 | 0.055413 | 30 | 30 | 30 | 30 | 30 | 44482.89 | 7801 | 7801 | 7711 | 7708 | 7719 | Au-Ag Alloy (Rob Chapman UoL) | Au-Ag Alloy (Rob Chapman UoL) | HgS | Cu_metal | Pd_metal
RJC140_13iii_16 | 184 | 40 | 20 | 50 | 0 | 94.0702 | 6.06512 | 0.03984 | 0.083392 | 0.082476 | 100.341 | 0.089638 | 0.076866 | 0.12172 | 0.017255 | 0.062871 | 30 | 30 | 30 | 30 | 30 | 44482.89 | 7801 | 7801 | 7711 | 7708 | 7719 | Au-Ag Alloy (Rob Chapman UoL) | Au-Ag Alloy (Rob Chapman UoL) | HgS | Cu_metal | Pd_metal
RJC140_13iii_17 | 185 | 40 | 20 | 50 | 0 | 91.9262 | 6.73436 | 0.203872 | 0.075371 | 0.07007 | 99.0098 | 0.089152 | 0.076612 | 0.116837 | 0.017152 | 0.061667 | 30 | 30 | 30 | 30 | 30 | 44482.89 | 7801 | 7801 | 7711 | 7708 | 7719 | Au-Ag Alloy (Rob Chapman UoL) | Au-Ag Alloy (Rob Chapman UoL) | HgS | Cu_metal | Pd_metal
RJC140_13iii_18 | 186 | 40 | 20 | 50 | 0 | 93.1213 | 5.9491 | 0.228831 | 0.143471 | 0.024919 | 99.4676 | 0.089134 | 0.077643 | 0.116811 | 0.017138 | 0.061369 | 30 | 30 | 30 | 30 | 30 | 44482.89 | 7801 | 7801 | 7711 | 7708 | 7719 | Au-Ag Alloy (Rob Chapman UoL) | Au-Ag Alloy (Rob Chapman UoL) | HgS | Cu_metal | Pd_metal
RJC140_13iii_19 | 187 | 40 | 20 | 50 | 0 | 76.2774 | 6.73388 | 0.083753 | 17.2819 | 0.048524 | 100.425 | 0.088855 | 0.069049 | 0.110573 | 0.017181 | 0.056131 | 30 | 30 | 30 | 30 | 30 | 44482.89 | 7801 | 7801 | 7711 | 7708 | 7719 | Au-Ag Alloy (Rob Chapman UoL) | Au-Ag Alloy (Rob Chapman UoL) | HgS | Cu_metal | Pd_metal
RJC140_13iii_20 | 188 | 40 | 20 | 50 | 0 | 76.5783 | 6.75417 | 0.054171 | 17.0823 | 0.04469 | 100.514 | 0.088095 | 0.070481 | 0.11161 | 0.017219 | 0.055242 | 30 | 30 | 30 | 30 | 30 | 44482.89 | 7801 | 7801 | 7711 | 7708 | 7719 | Au-Ag Alloy (Rob Chapman UoL) | Au-Ag Alloy (Rob Chapman UoL) | HgS | Cu_metal | Pd_metal
Au_alloy_Std | 189 | 40 | 20 | 50 | 0 | 81.2658 | 18.2567 | 0.08629 | 0.019357 | 0.02713 | 99.6553 | 0.089362 | 0.071413 | 0.113336 | 0.017369 | 0.058028 | 30 | 30 | 30 | 30 | 30 | 44482.89 | 7801 | 7801 | 7711 | 7708 | 7719 | Au-Ag Alloy (Rob Chapman UoL) | Au-Ag Alloy (Rob Chapman UoL) | HgS | Cu_metal | Pd_metal
Au_alloy_Std | 189 | 40 | 20 | 50 | 0 | 81.0431 | 18.3677 | 0.084686 | 0.029316 | 0.084532 | 99.6093 | 0.08878 | 0.072446 | 0.113407 | 0.017237 | 0.057163 | 30 | 30 | 30 | 30 | 30 | 44482.89 | 7801 | 7801 | 7711 | 7708 | 7719 | Au-Ag Alloy (Rob Chapman UoL) | Au-Ag Alloy (Rob Chapman UoL) | HgS | Cu_metal | Pd_metal
Au_alloy_Std | 189 | 40 | 20 | 50 | 0 | 80.9893 | 18.4432 | 0.238006 | 0.023783 | 0.003326 | 99.6977 | 0.088622 | 0.071784 | 0.110852 | 0.017279 | 0.060617 | 30 | 30 | 30 | 30 | 30 | 44482.9 | 7801 | 7801 | 7711 | 7708 | 7719 | Au-Ag Alloy (Rob Chapman UoL) | Au-Ag Alloy (Rob Chapman UoL) | HgS | Cu_metal | Pd_metal
Au_alloy_Std | 189 | 40 | 20 | 50 | 0 | 81.352 | 18.4334 | 0.170424 | 0.026546 | 0.087811 | 100.07 | 0.088639 | 0.070718 | 0.112487 | 0.017298 | 0.057316 | 30 | 30 | 30 | 30 | 30 | 44482.9 | 7801 | 7801 | 7711 | 7708 | 7719 | Au-Ag Alloy (Rob Chapman UoL) | Au-Ag Alloy (Rob Chapman UoL) | HgS | Cu_metal | Pd_metal
NIST 80_20 | 190 | 40 | 20 | 50 | 0 | 80.1983 | 20.3668 | 0.116381 | 0.22376 | 0.077012 | 100.982 | 0.089307 | 0.071044 | 0.11205 | 0.017255 | 0.057285 | 30 | 30 | 30 | 30 | 30 | 44482.9 | 7801 | 7801 | 7711 | 7708 | 7719 | Au-Ag Alloy (Rob Chapman UoL) | Au-Ag Alloy (Rob Chapman UoL) | HgS | Cu_metal | Pd_metal
NIST 80_20 | 190 | 40 | 20 | 50 | 0 | 80.3128 | 20.4914 | 0.160702 | 0.259112 | 0.037195 | 101.261 | 0.089482 | 0.071248 | 0.111707 | 0.017229 | 0.056928 | 30 | 30 | 30 | 30 | 30 | 44482.9 | 7801 | 7801 | 7711 | 7708 | 7719 | Au-Ag Alloy (Rob Chapman UoL) | Au-Ag Alloy (Rob Chapman UoL) | HgS | Cu_metal | Pd_metal
NIST 80_20 | 190 | 40 | 20 | 50 | 0 | 80.4596 | 20.2655 | 0.150584 | 0.211941 | 0.082285 | 101.17 | 0.089058 | 0.070141 | 0.110502 | 0.017282 | 0.056827 | 30 | 30 | 30 | 30 | 30 | 44482.9 | 7801 | 7801 | 7711 | 7708 | 7719 | Au-Ag Alloy (Rob Chapman UoL) | Au-Ag Alloy (Rob Chapman UoL) | HgS | Cu_metal | Pd_metal
NIST 80_20 | 190 | 40 | 20 | 50 | 0 | 80.2594 | 20.5602 | 0.060135 | 0.256689 | 0.009146 | 101.146 | 0.089589 | 0.071514 | 0.1124 | 0.017196 | 0.057547 | 30 | 30 | 30 | 30 | 30 | 44482.9 | 7801 | 7801 | 7711 | 7708 | 7719 | Au-Ag Alloy (Rob Chapman UoL) | Au-Ag Alloy (Rob Chapman UoL) | HgS | Cu_metal | Pd_metal