## Sheet2
SAMPLE | NUMBER | TAKEOFF | KILOVOLT | CURRENT | BEAMSIZE | Au WT% | Ag WT% | Hg WT% | Cu WT% | Pd WT% | TOTAL | Au CDL99 | Ag CDL99 | Hg CDL99 | Cu CDL99 | Pd CDL99 | Au la (2,LIFL) ONTIM | Ag la (1,PETJ) ONTIM | Hg mb (3,PETH) ONTIM | Cu ka (4,LIFH) ONTIM | Pd la (5,PETJ) ONTIM | DATETIME | Au STD_NUM | Ag STD_NUM | Hg STD_NUM | Cu STD_NUM | Pd STD_NUM | Au STD_NAM | Ag STD_NAM | Hg STD_NAM | Cu STD_NAM | Pd STD_NAM
Au alloy std | 5 | 40 | 20 | 50 | 0 | 81.3317 | 18.5321 | 0.087258 | 0.042088 | 0.03596 | 100.029 | 0.094553 | 0.074087 | 0.12185 | 0.018395 | 0.064677 | 30 | 30 | 30 | 30 | 30 | 44543.73 | 7801 | 7801 | 7711 | 7708 | 7719 | Au-Ag Alloy (Rob Chapman UoL) | Au-Ag Alloy (Rob Chapman UoL) | HgS | Cu_metal | Pd_metal
Au alloy std | 6 | 40 | 20 | 50 | 0 | 81.5203 | 18.4441 | 0.103778 | 0.042492 | 0.059019 | 100.17 | 0.093973 | 0.076732 | 0.120109 | 0.01831 | 0.062763 | 30 | 30 | 30 | 30 | 30 | 44543.73 | 7801 | 7801 | 7711 | 7708 | 7719 | Au-Ag Alloy (Rob Chapman UoL) | Au-Ag Alloy (Rob Chapman UoL) | HgS | Cu_metal | Pd_metal
Au alloy std | 7 | 40 | 20 | 50 | 0 | 81.8751 | 18.4752 | 0.139094 | 0.026185 | 0.071673 | 100.587 | 0.094495 | 0.076959 | 0.121388 | 0.018406 | 0.061743 | 30 | 30 | 30 | 30 | 30 | 44543.73 | 7801 | 7801 | 7711 | 7708 | 7719 | Au-Ag Alloy (Rob Chapman UoL) | Au-Ag Alloy (Rob Chapman UoL) | HgS | Cu_metal | Pd_metal
Au alloy std | 8 | 40 | 20 | 50 | 0 | 81.6397 | 18.4396 | 0.207417 | 0.022604 | 0.081325 | 100.391 | 0.094465 | 0.076788 | 0.1181 | 0.018441 | 0.062256 | 30 | 30 | 30 | 30 | 30 | 44543.73 | 7801 | 7801 | 7711 | 7708 | 7719 | Au-Ag Alloy (Rob Chapman UoL) | Au-Ag Alloy (Rob Chapman UoL) | HgS | Cu_metal | Pd_metal
RJC140_15_01 | 9 | 40 | 20 | 50 | 0 | 89.5906 | 10.173 | 0.764323 | 0.031222 | 0.007355 | 100.567 | 0.095041 | 0.079919 | 0.129983 | 0.018365 | 0.064974 | 30 | 30 | 30 | 30 | 30 | 44543.73 | 7801 | 7801 | 7711 | 7708 | 7719 | Au-Ag Alloy (Rob Chapman UoL) | Au-Ag Alloy (Rob Chapman UoL) | HgS | Cu_metal | Pd_metal
RJC140_15_02 | 10 | 40 | 20 | 50 | 0 | 90.55 | 10.4959 | 0.863913 | 0.06157 | 0.107871 | 102.079 | 0.09578 | 0.082516 | 0.128616 | 0.018405 | 0.062093 | 30 | 30 | 30 | 30 | 30 | 44543.73 | 7801 | 7801 | 7711 | 7708 | 7719 | Au-Ag Alloy (Rob Chapman UoL) | Au-Ag Alloy (Rob Chapman UoL) | HgS | Cu_metal | Pd_metal
RJC140_15_03 | 11 | 40 | 20 | 50 | 0 | 94.2434 | 5.9419 | 0.145851 | 0.073946 | 0.083551 | 100.489 | 0.094996 | 0.084191 | 0.133712 | 0.018409 | 0.062622 | 30 | 30 | 30 | 30 | 30 | 44543.73 | 7801 | 7801 | 7711 | 7708 | 7719 | Au-Ag Alloy (Rob Chapman UoL) | Au-Ag Alloy (Rob Chapman UoL) | HgS | Cu_metal | Pd_metal
RJC140_15_04 | 12 | 40 | 20 | 50 | 0 | 91.8825 | 8.88814 | 0.512324 | 0.057858 | 0.117536 | 101.458 | 0.09546 | 0.081508 | 0.128954 | 0.018321 | 0.060833 | 30 | 30 | 30 | 30 | 30 | 44543.74 | 7801 | 7801 | 7711 | 7708 | 7719 | Au-Ag Alloy (Rob Chapman UoL) | Au-Ag Alloy (Rob Chapman UoL) | HgS | Cu_metal | Pd_metal
RJC140_17_01 | 13 | 40 | 20 | 50 | 0 | 95.1494 | 4.36556 | 0.164186 | 0.092805 | 0.079458 | 99.8514 | 0.095755 | 0.080809 | 0.133124 | 0.018303 | 0.065197 | 30 | 30 | 30 | 30 | 30 | 44543.74 | 7801 | 7801 | 7711 | 7708 | 7719 | Au-Ag Alloy (Rob Chapman UoL) | Au-Ag Alloy (Rob Chapman UoL) | HgS | Cu_metal | Pd_metal
RJC140_17_02 | 14 | 40 | 20 | 50 | 0 | 91.655 | 8.89418 | 0.157641 | 0.050092 | 0.048335 | 100.805 | 0.095123 | 0.083756 | 0.127979 | 0.018283 | 0.063375 | 30 | 30 | 30 | 30 | 30 | 44543.74 | 7801 | 7801 | 7711 | 7708 | 7719 | Au-Ag Alloy (Rob Chapman UoL) | Au-Ag Alloy (Rob Chapman UoL) | HgS | Cu_metal | Pd_metal
RJC140_17_03 | 15 | 40 | 20 | 50 | 0 | 91.439 | 7.21851 | 0.186106 | 0.099742 | 0.050343 | 98.9937 | 0.094772 | 0.078971 | 0.127377 | 0.018293 | 0.065631 | 30 | 30 | 30 | 30 | 30 | 44543.74 | 7801 | 7801 | 7711 | 7708 | 7719 | Au-Ag Alloy (Rob Chapman UoL) | Au-Ag Alloy (Rob Chapman UoL) | HgS | Cu_metal | Pd_metal
RJC140_17_04 | 16 | 40 | 20 | 50 | 0 | 86.9455 | 13.495 | -8e-05 | 0.060521 | -0.01423 | 100.487 | 0.094999 | 0.078945 | 0.130413 | 0.018301 | 0.063587 | 30 | 30 | 30 | 30 | 30 | 44543.74 | 7801 | 7801 | 7711 | 7708 | 7719 | Au-Ag Alloy (Rob Chapman UoL) | Au-Ag Alloy (Rob Chapman UoL) | HgS | Cu_metal | Pd_metal
RJC140_17_05 | 17 | 40 | 20 | 50 | 0 | 95.2456 | 5.03961 | 0.075022 | 0.09345 | 0.1716 | 100.625 | 0.095104 | 0.08553 | 0.133891 | 0.018432 | 0.060475 | 30 | 30 | 30 | 30 | 30 | 44543.74 | 7801 | 7801 | 7711 | 7708 | 7719 | Au-Ag Alloy (Rob Chapman UoL) | Au-Ag Alloy (Rob Chapman UoL) | HgS | Cu_metal | Pd_metal
RJC140_17_06 | 18 | 40 | 20 | 50 | 0 | 88.5733 | 10.1316 | 0.167553 | 0.033909 | 0.115025 | 99.0214 | 0.094617 | 0.080713 | 0.126771 | 0.018296 | 0.060704 | 30 | 30 | 30 | 30 | 30 | 44543.74 | 7801 | 7801 | 7711 | 7708 | 7719 | Au-Ag Alloy (Rob Chapman UoL) | Au-Ag Alloy (Rob Chapman UoL) | HgS | Cu_metal | Pd_metal
RJC140_17_07 | 19 | 40 | 20 | 50 | 0 | 93.4445 | 5.93117 | 0.199669 | 0.091323 | 0.060349 | 99.727 | 0.094367 | 0.083176 | 0.127685 | 0.0181 | 0.064435 | 30 | 30 | 30 | 30 | 30 | 44543.74 | 7801 | 7801 | 7711 | 7708 | 7719 | Au-Ag Alloy (Rob Chapman UoL) | Au-Ag Alloy (Rob Chapman UoL) | HgS | Cu_metal | Pd_metal
RJC140_17_08 | 20 | 40 | 20 | 50 | 0 | 91.9953 | 8.32554 | -0.07447 | 0.048282 | 0.091122 | 100.386 | 0.095374 | 0.08173 | 0.133791 | 0.01836 | 0.063398 | 30 | 30 | 30 | 30 | 30 | 44543.74 | 7801 | 7801 | 7711 | 7708 | 7719 | Au-Ag Alloy (Rob Chapman UoL) | Au-Ag Alloy (Rob Chapman UoL) | HgS | Cu_metal | Pd_metal
RJC140_17_09 | 21 | 40 | 20 | 50 | 0 | 95.4766 | 4.14693 | 0.315021 | 0.087249 | 0.172458 | 100.198 | 0.094705 | 0.083122 | 0.131238 | 0.01825 | 0.060582 | 30 | 30 | 30 | 30 | 30 | 44543.75 | 7801 | 7801 | 7711 | 7708 | 7719 | Au-Ag Alloy (Rob Chapman UoL) | Au-Ag Alloy (Rob Chapman UoL) | HgS | Cu_metal | Pd_metal
RJC140_17_10 | 22 | 40 | 20 | 50 | 0 | 90.1421 | 10.1861 | 0.058233 | 0.074121 | 0.076853 | 100.538 | 0.094498 | 0.076995 | 0.130641 | 0.018314 | 0.062699 | 30 | 30 | 30 | 30 | 30 | 44543.75 | 7801 | 7801 | 7711 | 7708 | 7719 | Au-Ag Alloy (Rob Chapman UoL) | Au-Ag Alloy (Rob Chapman UoL) | HgS | Cu_metal | Pd_metal
RJC140_17_11 | 23 | 40 | 20 | 50 | 0 | 96.951 | 3.45396 | 0.01631 | 0.093368 | 0.12293 | 100.638 | 0.09538 | 0.085474 | 0.135746 | 0.018356 | 0.064646 | 30 | 30 | 30 | 30 | 30 | 44543.75 | 7801 | 7801 | 7711 | 7708 | 7719 | Au-Ag Alloy (Rob Chapman UoL) | Au-Ag Alloy (Rob Chapman UoL) | HgS | Cu_metal | Pd_metal
RJC140_17_12 | 24 | 40 | 20 | 50 | 0 | 90.2232 | 8.23944 | 0.151984 | 0.093016 | 0.039792 | 98.7475 | 0.094708 | 0.085098 | 0.125171 | 0.018136 | 0.062745 | 30 | 30 | 30 | 30 | 30 | 44543.75 | 7801 | 7801 | 7711 | 7708 | 7719 | Au-Ag Alloy (Rob Chapman UoL) | Au-Ag Alloy (Rob Chapman UoL) | HgS | Cu_metal | Pd_metal
RJC140_17_13 | 25 | 40 | 20 | 50 | 0 | 93.2846 | 6.04377 | 0.009615 | 0.097903 | 0.103476 | 99.5394 | 0.095142 | 0.082486 | 0.130788 | 0.018182 | 0.063532 | 30 | 30 | 30 | 30 | 30 | 44543.75 | 7801 | 7801 | 7711 | 7708 | 7719 | Au-Ag Alloy (Rob Chapman UoL) | Au-Ag Alloy (Rob Chapman UoL) | HgS | Cu_metal | Pd_metal
RJC140_17_14 | 26 | 40 | 20 | 50 | 0 | 92.3775 | 6.33885 | 0.095732 | 0.101819 | 0.037858 | 98.9518 | 0.095025 | 0.080767 | 0.127288 | 0.018236 | 0.064092 | 30 | 30 | 30 | 30 | 30 | 44543.75 | 7801 | 7801 | 7711 | 7708 | 7719 | Au-Ag Alloy (Rob Chapman UoL) | Au-Ag Alloy (Rob Chapman UoL) | HgS | Cu_metal | Pd_metal
RJC140_17_15 | 27 | 40 | 20 | 50 | 0 | 95.7679 | 4.53705 | 0.051955 | 0.074178 | 0.047967 | 100.479 | 0.095027 | 0.084958 | 0.133918 | 0.018357 | 0.066022 | 30 | 30 | 30 | 30 | 30 | 44543.75 | 7801 | 7801 | 7711 | 7708 | 7719 | Au-Ag Alloy (Rob Chapman UoL) | Au-Ag Alloy (Rob Chapman UoL) | HgS | Cu_metal | Pd_metal
RJC140_17_16 | 28 | 40 | 20 | 50 | 0 | 92.7466 | 6.76277 | 0.084925 | 0.083643 | 0.061667 | 99.7396 | 0.094738 | 0.079509 | 0.128892 | 0.018409 | 0.064221 | 30 | 30 | 30 | 30 | 30 | 44543.75 | 7801 | 7801 | 7711 | 7708 | 7719 | Au-Ag Alloy (Rob Chapman UoL) | Au-Ag Alloy (Rob Chapman UoL) | HgS | Cu_metal | Pd_metal
RJC140_17_17 | 29 | 40 | 20 | 50 | 0 | 88.5655 | 11.0299 | 0.141 | 0.062723 | 0.09275 | 99.8919 | 0.094661 | 0.080789 | 0.126968 | 0.018199 | 0.062319 | 30 | 30 | 30 | 30 | 30 | 44543.75 | 7801 | 7801 | 7711 | 7708 | 7719 | Au-Ag Alloy (Rob Chapman UoL) | Au-Ag Alloy (Rob Chapman UoL) | HgS | Cu_metal | Pd_metal
RJC140_17_18 | 30 | 40 | 20 | 50 | 0 | 92.5172 | 6.43381 | 0.031338 | 0.071518 | 0.049016 | 99.1029 | 0.094682 | 0.080923 | 0.133034 | 0.018294 | 0.066112 | 30 | 30 | 30 | 30 | 30 | 44543.75 | 7801 | 7801 | 7711 | 7708 | 7719 | Au-Ag Alloy (Rob Chapman UoL) | Au-Ag Alloy (Rob Chapman UoL) | HgS | Cu_metal | Pd_metal
RJC140_17_19 | 31 | 40 | 20 | 50 | 0 | 89.7694 | 9.75345 | 0.15686 | 0.06542 | 0.073908 | 99.8191 | 0.094979 | 0.079123 | 0.130934 | 0.018373 | 0.063221 | 30 | 30 | 30 | 30 | 30 | 44543.76 | 7801 | 7801 | 7711 | 7708 | 7719 | Au-Ag Alloy (Rob Chapman UoL) | Au-Ag Alloy (Rob Chapman UoL) | HgS | Cu_metal | Pd_metal
RJC140_17_20 | 32 | 40 | 20 | 50 | 0 | 94.4816 | 6.02994 | 0.096911 | 0.07128 | 0.097975 | 100.778 | 0.094795 | 0.083217 | 0.132023 | 0.018292 | 0.06283 | 30 | 30 | 30 | 30 | 30 | 44543.76 | 7801 | 7801 | 7711 | 7708 | 7719 | Au-Ag Alloy (Rob Chapman UoL) | Au-Ag Alloy (Rob Chapman UoL) | HgS | Cu_metal | Pd_metal
RJC140_17_21 | 33 | 40 | 20 | 50 | 0 | 94.4941 | 6.51254 | 0.152714 | 0.064814 | 0.044247 | 101.268 | 0.095293 | 0.083386 | 0.131102 | 0.01831 | 0.065316 | 30 | 30 | 30 | 30 | 30 | 44543.76 | 7801 | 7801 | 7711 | 7708 | 7719 | Au-Ag Alloy (Rob Chapman UoL) | Au-Ag Alloy (Rob Chapman UoL) | HgS | Cu_metal | Pd_metal
RJC140_17_22 | 34 | 40 | 20 | 50 | 0 | 95.1655 | 5.08398 | 0.250654 | 0.081301 | 0.081602 | 100.663 | 0.095756 | 0.082739 | 0.127584 | 0.018374 | 0.063852 | 30 | 30 | 30 | 30 | 30 | 44543.76 | 7801 | 7801 | 7711 | 7708 | 7719 | Au-Ag Alloy (Rob Chapman UoL) | Au-Ag Alloy (Rob Chapman UoL) | HgS | Cu_metal | Pd_metal
RJC140_17_23 | 35 | 40 | 20 | 50 | 0 | 95.1585 | 4.73508 | -0.02713 | 0.081413 | 0.07613 | 100.024 | 0.095305 | 0.084962 | 0.134662 | 0.018305 | 0.064216 | 30 | 30 | 30 | 30 | 30 | 44543.76 | 7801 | 7801 | 7711 | 7708 | 7719 | Au-Ag Alloy (Rob Chapman UoL) | Au-Ag Alloy (Rob Chapman UoL) | HgS | Cu_metal | Pd_metal
RJC140_17_24 | 36 | 40 | 20 | 50 | 0 | 91.5431 | 6.37751 | 0.077088 | 0.056928 | 0.056207 | 98.1108 | 0.0937 | 0.083784 | 0.122817 | 0.018151 | 0.064957 | 30 | 30 | 30 | 30 | 30 | 44543.76 | 7801 | 7801 | 7711 | 7708 | 7719 | Au-Ag Alloy (Rob Chapman UoL) | Au-Ag Alloy (Rob Chapman UoL) | HgS | Cu_metal | Pd_metal
RJC140_17_25 | 37 | 40 | 20 | 50 | 0 | 93.7269 | 7.00854 | -0.02445 | 0.065293 | 0.083127 | 100.86 | 0.095011 | 0.081458 | 0.133071 | 0.018268 | 0.06447 | 30 | 30 | 30 | 30 | 30 | 44543.76 | 7801 | 7801 | 7711 | 7708 | 7719 | Au-Ag Alloy (Rob Chapman UoL) | Au-Ag Alloy (Rob Chapman UoL) | HgS | Cu_metal | Pd_metal
RJC140_17_26 | 38 | 40 | 20 | 50 | 0 | 94.5381 | 5.93614 | 0.231977 | 0.081203 | 0.033176 | 100.821 | 0.095367 | 0.081462 | 0.12984 | 0.018325 | 0.067175 | 30 | 30 | 30 | 30 | 30 | 44543.76 | 7801 | 7801 | 7711 | 7708 | 7719 | Au-Ag Alloy (Rob Chapman UoL) | Au-Ag Alloy (Rob Chapman UoL) | HgS | Cu_metal | Pd_metal
RJC140_11iii_01 | 39 | 40 | 20 | 50 | 0 | 85.3207 | 12.405 | 0.85358 | 0.036696 | 0.055744 | 98.6717 | 0.094659 | 0.078335 | 0.122169 | 0.018258 | 0.06078 | 30 | 30 | 30 | 30 | 30 | 44543.76 | 7801 | 7801 | 7711 | 7708 | 7719 | Au-Ag Alloy (Rob Chapman UoL) | Au-Ag Alloy (Rob Chapman UoL) | HgS | Cu_metal | Pd_metal
RJC140_11iii_02 | 40 | 40 | 20 | 50 | 0 | 95.2622 | 5.15089 | 0.281096 | 0.089644 | 0.041367 | 100.825 | 0.095305 | 0.082227 | 0.131432 | 0.018266 | 0.067704 | 30 | 30 | 30 | 30 | 30 | 44543.77 | 7801 | 7801 | 7711 | 7708 | 7719 | Au-Ag Alloy (Rob Chapman UoL) | Au-Ag Alloy (Rob Chapman UoL) | HgS | Cu_metal | Pd_metal
RJC140_11iii_03 | 41 | 40 | 20 | 50 | 0 | 88.6007 | 11.8942 | 0.933053 | 0.061041 | 0.014244 | 101.503 | 0.094921 | 0.080276 | 0.125942 | 0.018348 | 0.064529 | 30 | 30 | 30 | 30 | 30 | 44543.77 | 7801 | 7801 | 7711 | 7708 | 7719 | Au-Ag Alloy (Rob Chapman UoL) | Au-Ag Alloy (Rob Chapman UoL) | HgS | Cu_metal | Pd_metal
RJC140_11iii_04 | 42 | 40 | 20 | 50 | 0 | 88.2335 | 11.8156 | 0.969939 | 0.044301 | 0.022763 | 101.086 | 0.094731 | 0.081724 | 0.124155 | 0.018395 | 0.063394 | 30 | 30 | 30 | 30 | 30 | 44543.77 | 7801 | 7801 | 7711 | 7708 | 7719 | Au-Ag Alloy (Rob Chapman UoL) | Au-Ag Alloy (Rob Chapman UoL) | HgS | Cu_metal | Pd_metal
RJC140_11iii_05 | 43 | 40 | 20 | 50 | 0 | 87.3551 | 11.1101 | 0.810066 | 0.069913 | -0.00511 | 99.3401 | 0.09447 | 0.080285 | 0.127213 | 0.018201 | 0.066805 | 30 | 30 | 30 | 30 | 30 | 44543.77 | 7801 | 7801 | 7711 | 7708 | 7719 | Au-Ag Alloy (Rob Chapman UoL) | Au-Ag Alloy (Rob Chapman UoL) | HgS | Cu_metal | Pd_metal
RJC140_11iii_06 | 44 | 40 | 20 | 50 | 0 | 87.6139 | 13.0567 | 0.675306 | 0.039001 | 0.044133 | 101.429 | 0.094912 | 0.080063 | 0.126618 | 0.018425 | 0.06103 | 30 | 30 | 30 | 30 | 30 | 44543.77 | 7801 | 7801 | 7711 | 7708 | 7719 | Au-Ag Alloy (Rob Chapman UoL) | Au-Ag Alloy (Rob Chapman UoL) | HgS | Cu_metal | Pd_metal
RJC140_11iii_07 | 45 | 40 | 20 | 50 | 0 | 87.6466 | 12.2618 | 0.80361 | 0.050092 | 0.009586 | 100.772 | 0.095106 | 0.079464 | 0.128538 | 0.018411 | 0.063185 | 30 | 30 | 30 | 30 | 30 | 44543.77 | 7801 | 7801 | 7711 | 7708 | 7719 | Au-Ag Alloy (Rob Chapman UoL) | Au-Ag Alloy (Rob Chapman UoL) | HgS | Cu_metal | Pd_metal
RJC140_11iii_08 | 46 | 40 | 20 | 50 | 0 | 89.1535 | 11.2983 | 0.668076 | 0.055956 | 0.01197 | 101.188 | 0.095375 | 0.081781 | 0.132594 | 0.018454 | 0.063143 | 30 | 30 | 30 | 30 | 30 | 44543.77 | 7801 | 7801 | 7711 | 7708 | 7719 | Au-Ag Alloy (Rob Chapman UoL) | Au-Ag Alloy (Rob Chapman UoL) | HgS | Cu_metal | Pd_metal
RJC140_11iii_09 | 47 | 40 | 20 | 50 | 0 | 87.6112 | 12.7636 | 0.69519 | 0.045021 | 0.106531 | 101.222 | 0.095526 | 0.080421 | 0.130666 | 0.018554 | 0.060942 | 30 | 30 | 30 | 30 | 30 | 44543.77 | 7801 | 7801 | 7711 | 7708 | 7719 | Au-Ag Alloy (Rob Chapman UoL) | Au-Ag Alloy (Rob Chapman UoL) | HgS | Cu_metal | Pd_metal
RJC140_11iii_10 | 48 | 40 | 20 | 50 | 0 | 87.4392 | 13.0105 | 0.572585 | 0.06304 | 0.072575 | 101.158 | 0.094811 | 0.080025 | 0.127456 | 0.01833 | 0.063226 | 30 | 30 | 30 | 30 | 30 | 44543.77 | 7801 | 7801 | 7711 | 7708 | 7719 | Au-Ag Alloy (Rob Chapman UoL) | Au-Ag Alloy (Rob Chapman UoL) | HgS | Cu_metal | Pd_metal
RJC140_11iii_11 | 49 | 40 | 20 | 50 | 0 | 86.9518 | 12.9411 | 0.954507 | 0.067056 | 0.077952 | 100.992 | 0.09511 | 0.080054 | 0.12663 | 0.018396 | 0.061956 | 30 | 30 | 30 | 30 | 30 | 44543.77 | 7801 | 7801 | 7711 | 7708 | 7719 | Au-Ag Alloy (Rob Chapman UoL) | Au-Ag Alloy (Rob Chapman UoL) | HgS | Cu_metal | Pd_metal
RJC140_11iii_12 | 50 | 40 | 20 | 50 | 0 | 87.4907 | 12.3795 | 0.893725 | 0.047111 | 0.035023 | 100.846 | 0.094499 | 0.081296 | 0.127026 | 0.018434 | 0.063928 | 30 | 30 | 30 | 30 | 30 | 44543.78 | 7801 | 7801 | 7711 | 7708 | 7719 | Au-Ag Alloy (Rob Chapman UoL) | Au-Ag Alloy (Rob Chapman UoL) | HgS | Cu_metal | Pd_metal
RJC140_11iii_13 | 51 | 40 | 20 | 50 | 0 | 89.859 | 11.5658 | 0.718819 | 0.043077 | 0.112813 | 102.3 | 0.095301 | 0.080397 | 0.127883 | 0.018438 | 0.060503 | 30 | 30 | 30 | 30 | 30 | 44543.78 | 7801 | 7801 | 7711 | 7708 | 7719 | Au-Ag Alloy (Rob Chapman UoL) | Au-Ag Alloy (Rob Chapman UoL) | HgS | Cu_metal | Pd_metal
RJC140_11iii_14 | 52 | 40 | 20 | 50 | 0 | 87.6075 | 12.7034 | 0.478203 | 0.056558 | 0.038052 | 100.884 | 0.094842 | 0.080796 | 0.125802 | 0.018312 | 0.062528 | 30 | 30 | 30 | 30 | 30 | 44543.78 | 7801 | 7801 | 7711 | 7708 | 7719 | Au-Ag Alloy (Rob Chapman UoL) | Au-Ag Alloy (Rob Chapman UoL) | HgS | Cu_metal | Pd_metal
RJC140_11iii_15 | 53 | 40 | 20 | 50 | 0 | 86.6819 | 12.3779 | 0.716954 | 0.063718 | 0.06045 | 99.9009 | 0.095237 | 0.079208 | 0.125938 | 0.018378 | 0.064268 | 30 | 30 | 30 | 30 | 30 | 44543.78 | 7801 | 7801 | 7711 | 7708 | 7719 | Au-Ag Alloy (Rob Chapman UoL) | Au-Ag Alloy (Rob Chapman UoL) | HgS | Cu_metal | Pd_metal
RJC140_11iii_16 | 54 | 40 | 20 | 50 | 0 | 89.8583 | 10.3183 | 0.734335 | 0.05394 | 0.06436 | 101.029 | 0.094997 | 0.082601 | 0.125226 | 0.01833 | 0.062117 | 30 | 30 | 30 | 30 | 30 | 44543.78 | 7801 | 7801 | 7711 | 7708 | 7719 | Au-Ag Alloy (Rob Chapman UoL) | Au-Ag Alloy (Rob Chapman UoL) | HgS | Cu_metal | Pd_metal
RJC140_11iii_17 | 55 | 40 | 20 | 50 | 0 | 89.2965 | 11.1518 | 0.811883 | 0.068876 | 0.036069 | 101.365 | 0.096029 | 0.081876 | 0.127923 | 0.018416 | 0.064417 | 30 | 30 | 30 | 30 | 30 | 44543.78 | 7801 | 7801 | 7711 | 7708 | 7719 | Au-Ag Alloy (Rob Chapman UoL) | Au-Ag Alloy (Rob Chapman UoL) | HgS | Cu_metal | Pd_metal
RJC140_11iii_18 | 56 | 40 | 20 | 50 | 0 | 87.4649 | 12.6653 | 1.03448 | 0.057208 | 0.058087 | 101.28 | 0.094827 | 0.081537 | 0.127486 | 0.018388 | 0.063588 | 30 | 30 | 30 | 30 | 30 | 44543.78 | 7801 | 7801 | 7711 | 7708 | 7719 | Au-Ag Alloy (Rob Chapman UoL) | Au-Ag Alloy (Rob Chapman UoL) | HgS | Cu_metal | Pd_metal
RJC140_11iii_19 | 57 | 40 | 20 | 50 | 0 | 86.0596 | 12.9191 | 0.669959 | 0.046227 | 0.097148 | 99.792 | 0.094987 | 0.079816 | 0.123449 | 0.018355 | 0.062075 | 30 | 30 | 30 | 30 | 30 | 44543.78 | 7801 | 7801 | 7711 | 7708 | 7719 | Au-Ag Alloy (Rob Chapman UoL) | Au-Ag Alloy (Rob Chapman UoL) | HgS | Cu_metal | Pd_metal
RJC140_11iii_20 | 58 | 40 | 20 | 50 | 0 | 87.8958 | 12.4042 | 0.871269 | 0.045804 | 0.052791 | 101.27 | 0.095197 | 0.081898 | 0.124254 | 0.018383 | 0.062096 | 30 | 30 | 30 | 30 | 30 | 44543.78 | 7801 | 7801 | 7711 | 7708 | 7719 | Au-Ag Alloy (Rob Chapman UoL) | Au-Ag Alloy (Rob Chapman UoL) | HgS | Cu_metal | Pd_metal
RJC140_11iii_21 | 59 | 40 | 20 | 50 | 0 | 88.1469 | 13.2612 | 0.399855 | 0.08337 | 0.055639 | 101.947 | 0.095483 | 0.080805 | 0.127679 | 0.018471 | 0.061605 | 30 | 30 | 30 | 30 | 30 | 44543.79 | 7801 | 7801 | 7711 | 7708 | 7719 | Au-Ag Alloy (Rob Chapman UoL) | Au-Ag Alloy (Rob Chapman UoL) | HgS | Cu_metal | Pd_metal
RJC140_11iii_22 | 60 | 40 | 20 | 50 | 0 | 89.1911 | 10.0485 | 0.908948 | 0.045818 | 0.066003 | 100.26 | 0.095258 | 0.081511 | 0.127634 | 0.018287 | 0.062421 | 30 | 30 | 30 | 30 | 30 | 44543.79 | 7801 | 7801 | 7711 | 7708 | 7719 | Au-Ag Alloy (Rob Chapman UoL) | Au-Ag Alloy (Rob Chapman UoL) | HgS | Cu_metal | Pd_metal
RJC140_11iii_23 | 61 | 40 | 20 | 50 | 0 | 89.597 | 10.1799 | 1.05504 | 0.039459 | 0.00108 | 100.873 | 0.095068 | 0.081002 | 0.128894 | 0.018522 | 0.065175 | 30 | 30 | 30 | 30 | 30 | 44543.79 | 7801 | 7801 | 7711 | 7708 | 7719 | Au-Ag Alloy (Rob Chapman UoL) | Au-Ag Alloy (Rob Chapman UoL) | HgS | Cu_metal | Pd_metal
RJC140_11iii_24 | 62 | 40 | 20 | 50 | 0 | 85.2334 | 12.4901 | 0.162545 | 0.119135 | 0.039562 | 98.0448 | 0.094759 | 0.077149 | 0.125501 | 0.018296 | 0.062054 | 30 | 30 | 30 | 30 | 30 | 44543.79 | 7801 | 7801 | 7711 | 7708 | 7719 | Au-Ag Alloy (Rob Chapman UoL) | Au-Ag Alloy (Rob Chapman UoL) | HgS | Cu_metal | Pd_metal
RJC140_11iii_25 | 63 | 40 | 20 | 50 | 0 | 87.9335 | 13.1069 | 0.385939 | 0.072274 | 0.081831 | 101.581 | 0.094745 | 0.079108 | 0.128595 | 0.018396 | 0.062463 | 30 | 30 | 30 | 30 | 30 | 44543.79 | 7801 | 7801 | 7711 | 7708 | 7719 | Au-Ag Alloy (Rob Chapman UoL) | Au-Ag Alloy (Rob Chapman UoL) | HgS | Cu_metal | Pd_metal
RJC140_14_01 | 64 | 40 | 20 | 50 | 0 | 94.0087 | 6.12892 | 0.195154 | 0.10572 | 0.146791 | 100.585 | 0.095276 | 0.082238 | 0.1316 | 0.018409 | 0.062981 | 30 | 30 | 30 | 30 | 30 | 44543.79 | 7801 | 7801 | 7711 | 7708 | 7719 | Au-Ag Alloy (Rob Chapman UoL) | Au-Ag Alloy (Rob Chapman UoL) | HgS | Cu_metal | Pd_metal
RJC140_14_03 | 65 | 40 | 20 | 50 | 0 | 93.8481 | 5.78542 | 0.21191 | 0.116239 | 0.067686 | 100.029 | 0.094816 | 0.082259 | 0.128591 | 0.018293 | 0.066239 | 30 | 30 | 30 | 30 | 30 | 44543.79 | 7801 | 7801 | 7711 | 7708 | 7719 | Au-Ag Alloy (Rob Chapman UoL) | Au-Ag Alloy (Rob Chapman UoL) | HgS | Cu_metal | Pd_metal
RJC140_14_04 | 66 | 40 | 20 | 50 | 0 | 91.6987 | 6.3103 | 0.111301 | 0.173456 | 0.049051 | 98.3428 | 0.094423 | 0.081981 | 0.128797 | 0.018218 | 0.065015 | 30 | 30 | 30 | 30 | 30 | 44543.79 | 7801 | 7801 | 7711 | 7708 | 7719 | Au-Ag Alloy (Rob Chapman UoL) | Au-Ag Alloy (Rob Chapman UoL) | HgS | Cu_metal | Pd_metal
RJC140_14_05 | 67 | 40 | 20 | 50 | 0 | 76.2282 | 6.46104 | 0.09721 | 18.2962 | 0.042449 | 101.125 | 0.094253 | 0.072153 | 0.117484 | 0.018489 | 0.059157 | 30 | 30 | 30 | 30 | 30 | 44543.79 | 7801 | 7801 | 7711 | 7708 | 7719 | Au-Ag Alloy (Rob Chapman UoL) | Au-Ag Alloy (Rob Chapman UoL) | HgS | Cu_metal | Pd_metal
RJC140_14_02 | 68 | 40 | 20 | 50 | 0 | 93.5076 | 5.73953 | 0.178669 | 0.071132 | -0.03344 | 99.4634 | 0.094726 | 0.080067 | 0.132083 | 0.01825 | 0.068003 | 30 | 30 | 30 | 30 | 30 | 44543.8 | 7801 | 7801 | 7711 | 7708 | 7719 | Au-Ag Alloy (Rob Chapman UoL) | Au-Ag Alloy (Rob Chapman UoL) | HgS | Cu_metal | Pd_metal
RJC140_14_06 | 69 | 40 | 20 | 50 | 0 | 93.6572 | 5.73595 | 0.055171 | 0.077921 | 0.109443 | 99.6357 | 0.094336 | 0.080837 | 0.130216 | 0.01831 | 0.064044 | 30 | 30 | 30 | 30 | 30 | 44543.8 | 7801 | 7801 | 7711 | 7708 | 7719 | Au-Ag Alloy (Rob Chapman UoL) | Au-Ag Alloy (Rob Chapman UoL) | HgS | Cu_metal | Pd_metal
RJC140_14_07 | 70 | 40 | 20 | 50 | 0 | 93.6485 | 5.97397 | 0.115196 | 0.075142 | 0.068441 | 99.8812 | 0.094622 | 0.082507 | 0.128718 | 0.018345 | 0.064595 | 30 | 30 | 30 | 30 | 30 | 44543.8 | 7801 | 7801 | 7711 | 7708 | 7719 | Au-Ag Alloy (Rob Chapman UoL) | Au-Ag Alloy (Rob Chapman UoL) | HgS | Cu_metal | Pd_metal
RJC140_14_08 | 71 | 40 | 20 | 50 | 0 | 92.7305 | 6.83229 | 0.108796 | 0.444824 | 0.061604 | 100.178 | 0.095411 | 0.083284 | 0.132495 | 0.018382 | 0.064998 | 30 | 30 | 30 | 30 | 30 | 44543.8 | 7801 | 7801 | 7711 | 7708 | 7719 | Au-Ag Alloy (Rob Chapman UoL) | Au-Ag Alloy (Rob Chapman UoL) | HgS | Cu_metal | Pd_metal
RJC140_14_09 | 72 | 40 | 20 | 50 | 0 | 93.8271 | 6.71995 | 0.029977 | 0.085363 | 0.065775 | 100.728 | 0.095524 | 0.081005 | 0.134629 | 0.018416 | 0.065534 | 30 | 30 | 30 | 30 | 30 | 44543.8 | 7801 | 7801 | 7711 | 7708 | 7719 | Au-Ag Alloy (Rob Chapman UoL) | Au-Ag Alloy (Rob Chapman UoL) | HgS | Cu_metal | Pd_metal
RJC140_14_10a | 73 | 40 | 20 | 50 | 0 | 94.3929 | 5.93476 | 0.175007 | 0.107983 | 0.049225 | 100.66 | 0.094939 | 0.085378 | 0.131909 | 0.01828 | 0.065548 | 30 | 30 | 30 | 30 | 30 | 44543.8 | 7801 | 7801 | 7711 | 7708 | 7719 | Au-Ag Alloy (Rob Chapman UoL) | Au-Ag Alloy (Rob Chapman UoL) | HgS | Cu_metal | Pd_metal
RJC140_14_10b | 74 | 40 | 20 | 50 | 0 | 94.4333 | 5.91337 | 0.107989 | 0.111828 | 0.106949 | 100.673 | 0.094516 | 0.081687 | 0.133192 | 0.018346 | 0.065416 | 30 | 30 | 30 | 30 | 30 | 44543.8 | 7801 | 7801 | 7711 | 7708 | 7719 | Au-Ag Alloy (Rob Chapman UoL) | Au-Ag Alloy (Rob Chapman UoL) | HgS | Cu_metal | Pd_metal
RJC140_14_11 | 75 | 40 | 20 | 50 | 0 | 85.6728 | 7.37806 | 0.021336 | 7.8981 | 0.046842 | 101.017 | 0.094821 | 0.078363 | 0.125516 | 0.018397 | 0.06117 | 30 | 30 | 30 | 30 | 30 | 44543.8025 | 7801 | 7801 | 7711 | 7708 | 7719 | Au-Ag Alloy (Rob Chapman UoL) | Au-Ag Alloy (Rob Chapman UoL) | HgS | Cu_metal | Pd_metal
RJC140_16_01 | 76 | 40 | 20 | 50 | 0 | 95.3552 | 4.99359 | 0.311727 | 0.084655 | 0.086591 | 100.832 | 0.095407 | 0.083128 | 0.128837 | 0.018336 | 0.063909 | 30 | 30 | 30 | 30 | 30 | 44543.8 | 7801 | 7801 | 7711 | 7708 | 7719 | Au-Ag Alloy (Rob Chapman UoL) | Au-Ag Alloy (Rob Chapman UoL) | HgS | Cu_metal | Pd_metal
RJC140_16_02 | 77 | 40 | 20 | 50 | 0 | 94.2787 | 6.24924 | 0.128507 | 0.071458 | 0.05476 | 100.783 | 0.09531 | 0.083292 | 0.133093 | 0.018424 | 0.064018 | 30 | 30 | 30 | 30 | 30 | 44543.8 | 7801 | 7801 | 7711 | 7708 | 7719 | Au-Ag Alloy (Rob Chapman UoL) | Au-Ag Alloy (Rob Chapman UoL) | HgS | Cu_metal | Pd_metal
RJC140_16_03 | 78 | 40 | 20 | 50 | 0 | 96.1763 | 4.22979 | 0.189959 | 0.879024 | 0.060007 | 101.535 | 0.095839 | 0.082718 | 0.133285 | 0.018377 | 0.065343 | 30 | 30 | 30 | 30 | 30 | 44543.81 | 7801 | 7801 | 7711 | 7708 | 7719 | Au-Ag Alloy (Rob Chapman UoL) | Au-Ag Alloy (Rob Chapman UoL) | HgS | Cu_metal | Pd_metal
RJC105_01_01 | 79 | 40 | 20 | 50 | 0 | 71.7951 | 29.8128 | 0.012667 | 0.024216 | 0.111773 | 101.757 | 0.094902 | 0.075041 | 0.125612 | 0.018696 | 0.055031 | 30 | 30 | 30 | 30 | 30 | 44543.81 | 7801 | 7801 | 7711 | 7708 | 7719 | Au-Ag Alloy (Rob Chapman UoL) | Au-Ag Alloy (Rob Chapman UoL) | HgS | Cu_metal | Pd_metal
RJC105_01_02 | 80 | 40 | 20 | 50 | 0 | 82.4859 | 18.5632 | 0.198534 | 0.050396 | 0.079282 | 101.377 | 0.095036 | 0.076346 | 0.121208 | 0.018426 | 0.062113 | 30 | 30 | 30 | 30 | 30 | 44543.81 | 7801 | 7801 | 7711 | 7708 | 7719 | Au-Ag Alloy (Rob Chapman UoL) | Au-Ag Alloy (Rob Chapman UoL) | HgS | Cu_metal | Pd_metal
RJC105_01_03 | 81 | 40 | 20 | 50 | 0 | 54.8876 | 43.2465 | 0.352463 | 0.045821 | 0.054854 | 98.5872 | 0.092485 | 0.067364 | 0.107249 | 0.018187 | 0.054255 | 30 | 30 | 30 | 30 | 30 | 44543.81 | 7801 | 7801 | 7711 | 7708 | 7719 | Au-Ag Alloy (Rob Chapman UoL) | Au-Ag Alloy (Rob Chapman UoL) | HgS | Cu_metal | Pd_metal
RJC105_01_04 | 82 | 40 | 20 | 50 | 0 | 69.0476 | 31.7824 | 0.091997 | 0.044962 | 0.028451 | 100.996 | 0.094146 | 0.073433 | 0.114397 | 0.018366 | 0.059655 | 30 | 30 | 30 | 30 | 30 | 44543.81 | 7801 | 7801 | 7711 | 7708 | 7719 | Au-Ag Alloy (Rob Chapman UoL) | Au-Ag Alloy (Rob Chapman UoL) | HgS | Cu_metal | Pd_metal
RJC105_01_05 | 83 | 40 | 20 | 50 | 0 | 97.2099 | 3.51012 | 0.232841 | 0.081836 | 0.036923 | 101.072 | 0.095269 | 0.082567 | 0.130968 | 0.018348 | 0.067637 | 30 | 30 | 30 | 30 | 30 | 44543.81 | 7801 | 7801 | 7711 | 7708 | 7719 | Au-Ag Alloy (Rob Chapman UoL) | Au-Ag Alloy (Rob Chapman UoL) | HgS | Cu_metal | Pd_metal
RJC105_01_06 | 84 | 40 | 20 | 50 | 0 | 87.5913 | 13.1548 | 0.055385 | 0.053741 | 0.10261 | 100.958 | 0.095415 | 0.079424 | 0.125997 | 0.018359 | 0.06332 | 30 | 30 | 30 | 30 | 30 | 44543.81 | 7801 | 7801 | 7711 | 7708 | 7719 | Au-Ag Alloy (Rob Chapman UoL) | Au-Ag Alloy (Rob Chapman UoL) | HgS | Cu_metal | Pd_metal
RJC105_01_07 | 85 | 40 | 20 | 50 | 0 | 85.9037 | 14.5077 | 0.162928 | 0.036898 | 0.097968 | 100.709 | 0.094755 | 0.079052 | 0.120632 | 0.018448 | 0.061722 | 30 | 30 | 30 | 30 | 30 | 44543.81 | 7801 | 7801 | 7711 | 7708 | 7719 | Au-Ag Alloy (Rob Chapman UoL) | Au-Ag Alloy (Rob Chapman UoL) | HgS | Cu_metal | Pd_metal
RJC105_01_08 | 86 | 40 | 20 | 50 | 0 | 95.3072 | 5.66618 | 0.108907 | 0.074692 | 0.066214 | 101.223 | 0.095318 | 0.082633 | 0.130861 | 0.018326 | 0.067031 | 30 | 30 | 30 | 30 | 30 | 44543.81 | 7801 | 7801 | 7711 | 7708 | 7719 | Au-Ag Alloy (Rob Chapman UoL) | Au-Ag Alloy (Rob Chapman UoL) | HgS | Cu_metal | Pd_metal
RJC105_01_09a | 87 | 40 | 20 | 50 | 0 | 85.63 | 14.9156 | 0.205366 | 0.03187 | -0.01878 | 100.764 | 0.094514 | 0.073953 | 0.124922 | 0.018468 | 0.063911 | 30 | 30 | 30 | 30 | 30 | 44543.82 | 7801 | 7801 | 7711 | 7708 | 7719 | Au-Ag Alloy (Rob Chapman UoL) | Au-Ag Alloy (Rob Chapman UoL) | HgS | Cu_metal | Pd_metal
RJC105_01_10 | 88 | 40 | 20 | 50 | 0 | 89.4987 | 11.5146 | 0.108604 | 0.081736 | 0.124592 | 101.328 | 0.09477 | 0.079735 | 0.125261 | 0.018352 | 0.064284 | 30 | 30 | 30 | 30 | 30 | 44543.82 | 7801 | 7801 | 7711 | 7708 | 7719 | Au-Ag Alloy (Rob Chapman UoL) | Au-Ag Alloy (Rob Chapman UoL) | HgS | Cu_metal | Pd_metal
RJC105_01_09b | 89 | 40 | 20 | 50 | 0 | 85.1584 | 15.315 | 0.228605 | 0.042088 | 0.047383 | 100.792 | 0.094679 | 0.076626 | 0.122088 | 0.01838 | 0.063075 | 30 | 30 | 30 | 30 | 30 | 44543.8175 | 7801 | 7801 | 7711 | 7708 | 7719 | Au-Ag Alloy (Rob Chapman UoL) | Au-Ag Alloy (Rob Chapman UoL) | HgS | Cu_metal | Pd_metal
RJC105_01_11 | 90 | 40 | 20 | 50 | 0 | 58.5762 | 41.8272 | -0.00193 | 0.029704 | 0.04409 | 100.475 | 0.093475 | 0.068798 | 0.108513 | 0.018388 | 0.052719 | 30 | 30 | 30 | 30 | 30 | 44543.82 | 7801 | 7801 | 7711 | 7708 | 7719 | Au-Ag Alloy (Rob Chapman UoL) | Au-Ag Alloy (Rob Chapman UoL) | HgS | Cu_metal | Pd_metal
RJC105_01_12 | 91 | 40 | 20 | 50 | 0 | 79.8833 | 21.1024 | 0.16843 | 0.036298 | 0.061958 | 101.252 | 0.094385 | 0.077657 | 0.119629 | 0.018454 | 0.060358 | 30 | 30 | 30 | 30 | 30 | 44543.82 | 7801 | 7801 | 7711 | 7708 | 7719 | Au-Ag Alloy (Rob Chapman UoL) | Au-Ag Alloy (Rob Chapman UoL) | HgS | Cu_metal | Pd_metal
RJC105_01_13 | 92 | 40 | 20 | 50 | 0 | 61.5579 | 38.8497 | 0.063814 | 0.023129 | 0.045603 | 100.54 | 0.093711 | 0.069424 | 0.107978 | 0.018464 | 0.055525 | 30 | 30 | 30 | 30 | 30 | 44543.82 | 7801 | 7801 | 7711 | 7708 | 7719 | Au-Ag Alloy (Rob Chapman UoL) | Au-Ag Alloy (Rob Chapman UoL) | HgS | Cu_metal | Pd_metal
RJC105_01_14 | 93 | 40 | 20 | 50 | 0 | 86.6784 | 14.0268 | 0.115592 | 0.049615 | 0.049289 | 100.92 | 0.094936 | 0.077171 | 0.125074 | 0.018412 | 0.063356 | 30 | 30 | 30 | 30 | 30 | 44543.82 | 7801 | 7801 | 7711 | 7708 | 7719 | Au-Ag Alloy (Rob Chapman UoL) | Au-Ag Alloy (Rob Chapman UoL) | HgS | Cu_metal | Pd_metal
RJC105_01_15 | 94 | 40 | 20 | 50 | 0 | 87.9021 | 12.2974 | 0.133191 | 0.044386 | 0.083791 | 100.461 | 0.094877 | 0.07888 | 0.124486 | 0.01847 | 0.061485 | 30 | 30 | 30 | 30 | 30 | 44543.82 | 7801 | 7801 | 7711 | 7708 | 7719 | Au-Ag Alloy (Rob Chapman UoL) | Au-Ag Alloy (Rob Chapman UoL) | HgS | Cu_metal | Pd_metal
RJC105_01_16 | 95 | 40 | 20 | 50 | 0 | 64.5029 | 35.451 | 0.107907 | 0.040925 | 0.097539 | 100.2 | 0.094469 | 0.070598 | 0.110577 | 0.018394 | 0.055804 | 30 | 30 | 30 | 30 | 30 | 44543.82 | 7801 | 7801 | 7711 | 7708 | 7719 | Au-Ag Alloy (Rob Chapman UoL) | Au-Ag Alloy (Rob Chapman UoL) | HgS | Cu_metal | Pd_metal
RJC105_01_17 | 96 | 40 | 20 | 50 | 0 | 91.3226 | 9.50648 | 0.246872 | 0.054097 | 0.081275 | 101.211 | 0.094438 | 0.07884 | 0.124791 | 0.018443 | 0.065861 | 30 | 30 | 30 | 30 | 30 | 44543.82 | 7801 | 7801 | 7711 | 7708 | 7719 | Au-Ag Alloy (Rob Chapman UoL) | Au-Ag Alloy (Rob Chapman UoL) | HgS | Cu_metal | Pd_metal
RJC105_01_18 | 97 | 40 | 20 | 50 | 0 | 83.4863 | 17.5412 | 0.216829 | 0.039667 | 0.061049 | 101.345 | 0.094877 | 0.077904 | 0.121574 | 0.018437 | 0.062444 | 30 | 30 | 30 | 30 | 30 | 44543.83 | 7801 | 7801 | 7711 | 7708 | 7719 | Au-Ag Alloy (Rob Chapman UoL) | Au-Ag Alloy (Rob Chapman UoL) | HgS | Cu_metal | Pd_metal
RJC105_01_19 | 98 | 40 | 20 | 50 | 0 | 79.528 | 20.0112 | 0.171002 | 0.042337 | 0.054883 | 99.8074 | 0.094408 | 0.072178 | 0.127874 | 0.018491 | 0.061192 | 30 | 30 | 30 | 30 | 30 | 44543.83 | 7801 | 7801 | 7711 | 7708 | 7719 | Au-Ag Alloy (Rob Chapman UoL) | Au-Ag Alloy (Rob Chapman UoL) | HgS | Cu_metal | Pd_metal
RJC105_01_20 | 99 | 40 | 20 | 50 | 0 | 65.1047 | 34.7323 | 0.127368 | 0.041344 | 0.044065 | 100.05 | 0.093819 | 0.068752 | 0.109894 | 0.018344 | 0.058573 | 30 | 30 | 30 | 30 | 30 | 44543.83 | 7801 | 7801 | 7711 | 7708 | 7719 | Au-Ag Alloy (Rob Chapman UoL) | Au-Ag Alloy (Rob Chapman UoL) | HgS | Cu_metal | Pd_metal
RJC105_01_21 | 100 | 40 | 20 | 50 | 0 | 61.5833 | 38.611 | 0.10166 | 0.042481 | 0.09501 | 100.434 | 0.093278 | 0.069414 | 0.109011 | 0.018332 | 0.054131 | 30 | 30 | 30 | 30 | 30 | 44543.83 | 7801 | 7801 | 7711 | 7708 | 7719 | Au-Ag Alloy (Rob Chapman UoL) | Au-Ag Alloy (Rob Chapman UoL) | HgS | Cu_metal | Pd_metal
RJC105_01_22 | 101 | 40 | 20 | 50 | 0 | 85.5895 | 15.6169 | 0.130015 | 0.028646 | 0.102737 | 101.468 | 0.094752 | 0.07702 | 0.123252 | 0.018513 | 0.060006 | 30 | 30 | 30 | 30 | 30 | 44543.83 | 7801 | 7801 | 7711 | 7708 | 7719 | Au-Ag Alloy (Rob Chapman UoL) | Au-Ag Alloy (Rob Chapman UoL) | HgS | Cu_metal | Pd_metal
RJC105_01_23 | 102 | 40 | 20 | 50 | 0 | 81.4099 | 18.0676 | -0.03405 | 0.038572 | 0.025664 | 99.5077 | 0.094247 | 0.076755 | 0.122398 | 0.018369 | 0.062483 | 30 | 30 | 30 | 30 | 30 | 44543.83 | 7801 | 7801 | 7711 | 7708 | 7719 | Au-Ag Alloy (Rob Chapman UoL) | Au-Ag Alloy (Rob Chapman UoL) | HgS | Cu_metal | Pd_metal
RJC105_01_24 | 103 | 40 | 20 | 50 | 0 | 86.1721 | 14.886 | 0.094674 | 0.02385 | 0.030777 | 101.207 | 0.094975 | 0.078129 | 0.126641 | 0.018585 | 0.064563 | 30 | 30 | 30 | 30 | 30 | 44543.83 | 7801 | 7801 | 7711 | 7708 | 7719 | Au-Ag Alloy (Rob Chapman UoL) | Au-Ag Alloy (Rob Chapman UoL) | HgS | Cu_metal | Pd_metal
RJC105_01_25 | 104 | 40 | 20 | 50 | 0 | 60.637 | 39.4236 | 0.076401 | 0.022161 | 0.042139 | 100.201 | 0.093937 | 0.068676 | 0.109381 | 0.018527 | 0.056343 | 30 | 30 | 30 | 30 | 30 | 44543.83 | 7801 | 7801 | 7711 | 7708 | 7719 | Au-Ag Alloy (Rob Chapman UoL) | Au-Ag Alloy (Rob Chapman UoL) | HgS | Cu_metal | Pd_metal
RJC105_04_01 | 105 | 40 | 20 | 50 | 0 | 84.2615 | 16.2994 | 0.554174 | 0.05563 | 0.037302 | 101.208 | 0.094982 | 0.077567 | 0.124396 | 0.018418 | 0.062463 | 30 | 30 | 30 | 30 | 30 | 44543.83 | 7801 | 7801 | 7711 | 7708 | 7719 | Au-Ag Alloy (Rob Chapman UoL) | Au-Ag Alloy (Rob Chapman UoL) | HgS | Cu_metal | Pd_metal
RJC105_04_02 | 106 | 40 | 20 | 50 | 0 | 89.5218 | 11.0526 | 0.390538 | 0.087583 | 0.079768 | 101.132 | 0.094628 | 0.078225 | 0.126872 | 0.018357 | 0.062366 | 30 | 30 | 30 | 30 | 30 | 44543.84 | 7801 | 7801 | 7711 | 7708 | 7719 | Au-Ag Alloy (Rob Chapman UoL) | Au-Ag Alloy (Rob Chapman UoL) | HgS | Cu_metal | Pd_metal
RJC105_04_03 | 107 | 40 | 20 | 50 | 0 | 84.3533 | 16.2893 | 0.775644 | 0.047199 | -0.00276 | 101.463 | 0.094643 | 0.078146 | 0.12273 | 0.018425 | 0.064787 | 30 | 30 | 30 | 30 | 30 | 44543.84 | 7801 | 7801 | 7711 | 7708 | 7719 | Au-Ag Alloy (Rob Chapman UoL) | Au-Ag Alloy (Rob Chapman UoL) | HgS | Cu_metal | Pd_metal
RJC105_04_04 | 108 | 40 | 20 | 50 | 0 | 88.0671 | 12.8047 | 0.558957 | 0.053944 | 0.069728 | 101.554 | 0.094949 | 0.078512 | 0.12674 | 0.018407 | 0.062879 | 30 | 30 | 30 | 30 | 30 | 44543.84 | 7801 | 7801 | 7711 | 7708 | 7719 | Au-Ag Alloy (Rob Chapman UoL) | Au-Ag Alloy (Rob Chapman UoL) | HgS | Cu_metal | Pd_metal
RJC105_04_05 | 109 | 40 | 20 | 50 | 0 | 88.0245 | 11.942 | 0.284558 | 0.079352 | -0.02377 | 100.307 | 0.094795 | 0.076811 | 0.124664 | 0.018439 | 0.064955 | 30 | 30 | 30 | 30 | 30 | 44543.84 | 7801 | 7801 | 7711 | 7708 | 7719 | Au-Ag Alloy (Rob Chapman UoL) | Au-Ag Alloy (Rob Chapman UoL) | HgS | Cu_metal | Pd_metal
RJC105_04_06 | 110 | 40 | 20 | 50 | 0 | 89.5177 | 11.23 | 0.457368 | 0.047087 | 0.048571 | 101.301 | 0.094925 | 0.080148 | 0.128843 | 0.018466 | 0.065037 | 30 | 30 | 30 | 30 | 30 | 44543.84 | 7801 | 7801 | 7711 | 7708 | 7719 | Au-Ag Alloy (Rob Chapman UoL) | Au-Ag Alloy (Rob Chapman UoL) | HgS | Cu_metal | Pd_metal
RJC105_04_07 | 111 | 40 | 20 | 50 | 0 | 89.9255 | 10.6344 | 0.197072 | 0.048131 | 0.101856 | 100.907 | 0.095192 | 0.081782 | 0.131296 | 0.018447 | 0.064561 | 30 | 30 | 30 | 30 | 30 | 44543.84 | 7801 | 7801 | 7711 | 7708 | 7719 | Au-Ag Alloy (Rob Chapman UoL) | Au-Ag Alloy (Rob Chapman UoL) | HgS | Cu_metal | Pd_metal
RJC105_04_08 | 112 | 40 | 20 | 50 | 0 | 87.5414 | 12.4768 | 0.443388 | 0.045917 | 0.051283 | 100.559 | 0.094881 | 0.079841 | 0.129166 | 0.018447 | 0.064647 | 30 | 30 | 30 | 30 | 30 | 44543.84 | 7801 | 7801 | 7711 | 7708 | 7719 | Au-Ag Alloy (Rob Chapman UoL) | Au-Ag Alloy (Rob Chapman UoL) | HgS | Cu_metal | Pd_metal
RJC105_04_09 | 113 | 40 | 20 | 50 | 0 | 88.4141 | 11.3779 | 0.533394 | 0.076298 | 0.028276 | 100.43 | 0.095813 | 0.080682 | 0.14005 | 0.018516 | 0.061051 | 30 | 30 | 30 | 30 | 30 | 44543.84 | 7801 | 7801 | 7711 | 7708 | 7719 | Au-Ag Alloy (Rob Chapman UoL) | Au-Ag Alloy (Rob Chapman UoL) | HgS | Cu_metal | Pd_metal
RJC105_04_10 | 114 | 40 | 20 | 50 | 0 | 88.8095 | 11.1576 | 0.669284 | 0.035763 | 0.01508 | 100.687 | 0.09484 | 0.078915 | 0.127553 | 0.018526 | 0.066626 | 30 | 30 | 30 | 30 | 30 | 44543.84 | 7801 | 7801 | 7711 | 7708 | 7719 | Au-Ag Alloy (Rob Chapman UoL) | Au-Ag Alloy (Rob Chapman UoL) | HgS | Cu_metal | Pd_metal
RJC105_04_11 | 115 | 40 | 20 | 50 | 0 | 86.883 | 13.1063 | 0.729846 | 0.065976 | 0.084187 | 100.869 | 0.094821 | 0.079269 | 0.122634 | 0.018343 | 0.060206 | 30 | 30 | 30 | 30 | 30 | 44543.85 | 7801 | 7801 | 7711 | 7708 | 7719 | Au-Ag Alloy (Rob Chapman UoL) | Au-Ag Alloy (Rob Chapman UoL) | HgS | Cu_metal | Pd_metal
RJC105_04_12 | 116 | 40 | 20 | 50 | 0 | 89.3686 | 11.6681 | 0.488801 | 0.062541 | 0.036804 | 101.625 | 0.094616 | 0.081332 | 0.12512 | 0.018353 | 0.063793 | 30 | 30 | 30 | 30 | 30 | 44543.85 | 7801 | 7801 | 7711 | 7708 | 7719 | Au-Ag Alloy (Rob Chapman UoL) | Au-Ag Alloy (Rob Chapman UoL) | HgS | Cu_metal | Pd_metal
RJC105_04_13 | 117 | 40 | 20 | 50 | 0 | 89.0181 | 11.5951 | 1.03001 | 0.053385 | 0.03992 | 101.737 | 0.095754 | 0.082867 | 0.122625 | 0.018413 | 0.062628 | 30 | 30 | 30 | 30 | 30 | 44543.85 | 7801 | 7801 | 7711 | 7708 | 7719 | Au-Ag Alloy (Rob Chapman UoL) | Au-Ag Alloy (Rob Chapman UoL) | HgS | Cu_metal | Pd_metal
RJC105_04_14 | 118 | 40 | 20 | 50 | 0 | 88.453 | 11.9554 | 0.307108 | 0.058304 | 0.081703 | 100.856 | 0.09534 | 0.080602 | 0.125043 | 0.018287 | 0.063404 | 30 | 30 | 30 | 30 | 30 | 44543.85 | 7801 | 7801 | 7711 | 7708 | 7719 | Au-Ag Alloy (Rob Chapman UoL) | Au-Ag Alloy (Rob Chapman UoL) | HgS | Cu_metal | Pd_metal
RJC105_04_15 | 119 | 40 | 20 | 50 | 0 | 88.704 | 11.0306 | 0.682896 | 0.069301 | 0.099237 | 100.586 | 0.094897 | 0.081777 | 0.122975 | 0.018445 | 0.063018 | 30 | 30 | 30 | 30 | 30 | 44543.85 | 7801 | 7801 | 7711 | 7708 | 7719 | Au-Ag Alloy (Rob Chapman UoL) | Au-Ag Alloy (Rob Chapman UoL) | HgS | Cu_metal | Pd_metal
RJC105_04_16 | 120 | 40 | 20 | 50 | 0 | 83.7957 | 17.1715 | 0.606948 | 0.041915 | 0.037894 | 101.654 | 0.095433 | 0.078748 | 0.124917 | 0.018489 | 0.062633 | 30 | 30 | 30 | 30 | 30 | 44543.85 | 7801 | 7801 | 7711 | 7708 | 7719 | Au-Ag Alloy (Rob Chapman UoL) | Au-Ag Alloy (Rob Chapman UoL) | HgS | Cu_metal | Pd_metal
RJC105_04_17 | 121 | 40 | 20 | 50 | 0 | 100.292 | 0.367165 | 0.101178 | 0.047333 | 0.071638 | 100.879 | 0.095401 | 0.084619 | 0.135848 | 0.018388 | 0.066992 | 30 | 30 | 30 | 30 | 30 | 44543.85 | 7801 | 7801 | 7711 | 7708 | 7719 | Au-Ag Alloy (Rob Chapman UoL) | Au-Ag Alloy (Rob Chapman UoL) | HgS | Cu_metal | Pd_metal
RJC105_04_18 | 122 | 40 | 20 | 50 | 0 | 87.8845 | 12.21 | 0.596249 | 0.056751 | -0.01212 | 100.735 | 0.09512 | 0.080025 | 0.126922 | 0.018447 | 0.065788 | 30 | 30 | 30 | 30 | 30 | 44543.85 | 7801 | 7801 | 7711 | 7708 | 7719 | Au-Ag Alloy (Rob Chapman UoL) | Au-Ag Alloy (Rob Chapman UoL) | HgS | Cu_metal | Pd_metal
RJC105_04_19 | 123 | 40 | 20 | 50 | 0 | 87.7661 | 13.0239 | 0.417361 | 0.054689 | 0.063493 | 101.326 | 0.094994 | 0.078763 | 0.122307 | 0.018425 | 0.063998 | 30 | 30 | 30 | 30 | 30 | 44543.85 | 7801 | 7801 | 7711 | 7708 | 7719 | Au-Ag Alloy (Rob Chapman UoL) | Au-Ag Alloy (Rob Chapman UoL) | HgS | Cu_metal | Pd_metal
RJC105_04_20 | 124 | 40 | 20 | 50 | 0 | 87.9305 | 12.2584 | 0.723579 | 0.058023 | 0.042079 | 101.013 | 0.09531 | 0.08115 | 0.126163 | 0.018297 | 0.064598 | 30 | 30 | 30 | 30 | 30 | 44543.86 | 7801 | 7801 | 7711 | 7708 | 7719 | Au-Ag Alloy (Rob Chapman UoL) | Au-Ag Alloy (Rob Chapman UoL) | HgS | Cu_metal | Pd_metal
RJC105_04_21 | 125 | 40 | 20 | 50 | 0 | 99.4678 | 0.176094 | 0.149231 | 0.041403 | 0.093306 | 99.9279 | 0.094929 | 0.084419 | 0.13157 | 0.018376 | 0.06485 | 30 | 30 | 30 | 30 | 30 | 44543.86 | 7801 | 7801 | 7711 | 7708 | 7719 | Au-Ag Alloy (Rob Chapman UoL) | Au-Ag Alloy (Rob Chapman UoL) | HgS | Cu_metal | Pd_metal
RJC105_04_22 | 126 | 40 | 20 | 50 | 0 | 86.1841 | 12.7795 | 0.143888 | 0.070289 | 0.030346 | 99.2081 | 0.094432 | 0.078903 | 0.124982 | 0.018269 | 0.063724 | 30 | 30 | 30 | 30 | 30 | 44543.86 | 7801 | 7801 | 7711 | 7708 | 7719 | Au-Ag Alloy (Rob Chapman UoL) | Au-Ag Alloy (Rob Chapman UoL) | HgS | Cu_metal | Pd_metal
RJC105_04_23 | 127 | 40 | 20 | 50 | 0 | 88.2898 | 11.7704 | 0.37169 | 0.057744 | 0.06471 | 100.554 | 0.0951 | 0.077725 | 0.124191 | 0.018491 | 0.064778 | 30 | 30 | 30 | 30 | 30 | 44543.86 | 7801 | 7801 | 7711 | 7708 | 7719 | Au-Ag Alloy (Rob Chapman UoL) | Au-Ag Alloy (Rob Chapman UoL) | HgS | Cu_metal | Pd_metal
RJC105_04_24 | 128 | 40 | 20 | 50 | 0 | 99.3166 | 0.188315 | 0.169863 | 0.02988 | 0.631077 | 100.336 | 0.095026 | 0.084236 | 0.132244 | 0.0184 | 0.065639 | 30 | 30 | 30 | 30 | 30 | 44543.86 | 7801 | 7801 | 7711 | 7708 | 7719 | Au-Ag Alloy (Rob Chapman UoL) | Au-Ag Alloy (Rob Chapman UoL) | HgS | Cu_metal | Pd_metal
RJC105_04_25 | 129 | 40 | 20 | 50 | 0 | 89.3074 | 11.5472 | 0.289244 | 0.061023 | 0.022061 | 101.227 | 0.095197 | 0.080148 | 0.128549 | 0.018424 | 0.065158 | 30 | 30 | 30 | 30 | 30 | 44543.86 | 7801 | 7801 | 7711 | 7708 | 7719 | Au-Ag Alloy (Rob Chapman UoL) | Au-Ag Alloy (Rob Chapman UoL) | HgS | Cu_metal | Pd_metal
RJC105_04_26 | 130 | 40 | 20 | 50 | 0 | 89.3352 | 11.6967 | 0.376354 | 0.046711 | 0.043808 | 101.499 | 0.094927 | 0.079503 | 0.129656 | 0.018553 | 0.065283 | 30 | 30 | 30 | 30 | 30 | 44543.86 | 7801 | 7801 | 7711 | 7708 | 7719 | Au-Ag Alloy (Rob Chapman UoL) | Au-Ag Alloy (Rob Chapman UoL) | HgS | Cu_metal | Pd_metal
RJC105_04_27 | 131 | 40 | 20 | 50 | 0 | 87.6006 | 11.5913 | 0.782965 | 0.063153 | 0.046884 | 100.085 | 0.094265 | 0.079857 | 0.122987 | 0.01842 | 0.062771 | 30 | 30 | 30 | 30 | 30 | 44543.86 | 7801 | 7801 | 7711 | 7708 | 7719 | Au-Ag Alloy (Rob Chapman UoL) | Au-Ag Alloy (Rob Chapman UoL) | HgS | Cu_metal | Pd_metal
RJC105_04_28 | 132 | 40 | 20 | 50 | 0 | 87.2134 | 12.961 | 0.254275 | 0.069517 | 0.048852 | 100.547 | 0.095303 | 0.076663 | 0.125354 | 0.018375 | 0.064331 | 30 | 30 | 30 | 30 | 30 | 44543.86 | 7801 | 7801 | 7711 | 7708 | 7719 | Au-Ag Alloy (Rob Chapman UoL) | Au-Ag Alloy (Rob Chapman UoL) | HgS | Cu_metal | Pd_metal
RJC105_04_29 | 133 | 40 | 20 | 50 | 0 | 89.9925 | 9.46094 | 0.571155 | 0.079951 | 0.080508 | 100.185 | 0.094802 | 0.080501 | 0.125422 | 0.018372 | 0.065204 | 30 | 30 | 30 | 30 | 30 | 44543.86 | 7801 | 7801 | 7711 | 7708 | 7719 | Au-Ag Alloy (Rob Chapman UoL) | Au-Ag Alloy (Rob Chapman UoL) | HgS | Cu_metal | Pd_metal
RJC105_04_30 | 134 | 40 | 20 | 50 | 0 | 88.4127 | 12.3924 | 0.555819 | 0.055409 | 0.034338 | 101.451 | 0.094921 | 0.079236 | 0.123619 | 0.018509 | 0.06345 | 30 | 30 | 30 | 30 | 30 | 44543.87 | 7801 | 7801 | 7711 | 7708 | 7719 | Au-Ag Alloy (Rob Chapman UoL) | Au-Ag Alloy (Rob Chapman UoL) | HgS | Cu_metal | Pd_metal
RJC105_04_31 | 135 | 40 | 20 | 50 | 0 | 87.9891 | 12.7074 | 0.400436 | 0.099315 | 0.058206 | 101.255 | 0.094953 | 0.079656 | 0.123365 | 0.018505 | 0.063309 | 30 | 30 | 30 | 30 | 30 | 44543.87 | 7801 | 7801 | 7711 | 7708 | 7719 | Au-Ag Alloy (Rob Chapman UoL) | Au-Ag Alloy (Rob Chapman UoL) | HgS | Cu_metal | Pd_metal
RJC105_04_32 | 136 | 40 | 20 | 50 | 0 | 88.4622 | 11.3767 | 0.492916 | 0.053073 | 0.11076 | 100.496 | 0.094931 | 0.079526 | 0.126527 | 0.018466 | 0.061826 | 30 | 30 | 30 | 30 | 30 | 44543.87 | 7801 | 7801 | 7711 | 7708 | 7719 | Au-Ag Alloy (Rob Chapman UoL) | Au-Ag Alloy (Rob Chapman UoL) | HgS | Cu_metal | Pd_metal
RJC105_04_33 | 137 | 40 | 20 | 50 | 0 | 87.2049 | 12.342 | 0.760986 | 0.05481 | 0.065258 | 100.428 | 0.094632 | 0.079703 | 0.125542 | 0.018555 | 0.061559 | 30 | 30 | 30 | 30 | 30 | 44543.87 | 7801 | 7801 | 7711 | 7708 | 7719 | Au-Ag Alloy (Rob Chapman UoL) | Au-Ag Alloy (Rob Chapman UoL) | HgS | Cu_metal | Pd_metal
RJC105_04_34 | 138 | 40 | 20 | 50 | 0 | 89.8653 | 10.133 | 0.649935 | 0.054124 | 0.057513 | 100.76 | 0.095499 | 0.080636 | 0.127742 | 0.018386 | 0.066475 | 30 | 30 | 30 | 30 | 30 | 44543.87 | 7801 | 7801 | 7711 | 7708 | 7719 | Au-Ag Alloy (Rob Chapman UoL) | Au-Ag Alloy (Rob Chapman UoL) | HgS | Cu_metal | Pd_metal
RJC105_04_35 | 139 | 40 | 20 | 50 | 0 | 90.1272 | 10.54 | 0.674755 | 0.056525 | 0.061313 | 101.46 | 0.095306 | 0.080849 | 0.124678 | 0.018442 | 0.065436 | 30 | 30 | 30 | 30 | 30 | 44543.87 | 7801 | 7801 | 7711 | 7708 | 7719 | Au-Ag Alloy (Rob Chapman UoL) | Au-Ag Alloy (Rob Chapman UoL) | HgS | Cu_metal | Pd_metal
RJC105_04_36 | 140 | 40 | 20 | 50 | 0 | 89.6299 | 11.2392 | 0.232338 | 0.064714 | 0.082115 | 101.248 | 0.094487 | 0.079728 | 0.126994 | 0.018413 | 0.063718 | 30 | 30 | 30 | 30 | 30 | 44543.87 | 7801 | 7801 | 7711 | 7708 | 7719 | Au-Ag Alloy (Rob Chapman UoL) | Au-Ag Alloy (Rob Chapman UoL) | HgS | Cu_metal | Pd_metal
RJC105_04_37 | 141 | 40 | 20 | 50 | 0 | 90.4865 | 10.1861 | 0.291174 | 0.066393 | 0.001048 | 101.031 | 0.094901 | 0.081915 | 0.126284 | 0.018343 | 0.065975 | 30 | 30 | 30 | 30 | 30 | 44543.87 | 7801 | 7801 | 7711 | 7708 | 7719 | Au-Ag Alloy (Rob Chapman UoL) | Au-Ag Alloy (Rob Chapman UoL) | HgS | Cu_metal | Pd_metal
RJC105_04_38 | 142 | 40 | 20 | 50 | 0 | 85.0754 | 15.651 | 0.521211 | 0.052377 | 0.058755 | 101.359 | 0.094984 | 0.078011 | 0.121076 | 0.018446 | 0.062851 | 30 | 30 | 30 | 30 | 30 | 44543.87 | 7801 | 7801 | 7711 | 7708 | 7719 | Au-Ag Alloy (Rob Chapman UoL) | Au-Ag Alloy (Rob Chapman UoL) | HgS | Cu_metal | Pd_metal
RJC105_04_39 | 143 | 40 | 20 | 50 | 0 | 87.7282 | 12.4904 | 0.659927 | 0.047016 | 0.028116 | 100.954 | 0.094915 | 0.081487 | 0.127469 | 0.018513 | 0.065848 | 30 | 30 | 30 | 30 | 30 | 44543.88 | 7801 | 7801 | 7711 | 7708 | 7719 | Au-Ag Alloy (Rob Chapman UoL) | Au-Ag Alloy (Rob Chapman UoL) | HgS | Cu_metal | Pd_metal
RJC105_04_40 | 144 | 40 | 20 | 50 | 0 | 90.3628 | 10.0405 | 0.395662 | 0.065549 | 0.05757 | 100.922 | 0.095356 | 0.080108 | 0.127756 | 0.018472 | 0.064652 | 30 | 30 | 30 | 30 | 30 | 44543.88 | 7801 | 7801 | 7711 | 7708 | 7719 | Au-Ag Alloy (Rob Chapman UoL) | Au-Ag Alloy (Rob Chapman UoL) | HgS | Cu_metal | Pd_metal
RJC105_04_41a | 145 | 40 | 20 | 50 | 0 | 90.0967 | 10.256 | 0.213709 | 0.062095 | 0.054364 | 100.683 | 0.094675 | 0.083436 | 0.126965 | 0.018408 | 0.063963 | 30 | 30 | 30 | 30 | 30 | 44543.88 | 7801 | 7801 | 7711 | 7708 | 7719 | Au-Ag Alloy (Rob Chapman UoL) | Au-Ag Alloy (Rob Chapman UoL) | HgS | Cu_metal | Pd_metal
RJC105_04_41b | 146 | 40 | 20 | 50 | 0 | 89.9283 | 10.7391 | 0.25426 | 0.064257 | 0.016691 | 101.003 | 0.094887 | 0.079664 | 0.127669 | 0.018362 | 0.066842 | 30 | 30 | 30 | 30 | 30 | 44543.88 | 7801 | 7801 | 7711 | 7708 | 7719 | Au-Ag Alloy (Rob Chapman UoL) | Au-Ag Alloy (Rob Chapman UoL) | HgS | Cu_metal | Pd_metal
RJC105_04_42 | 147 | 40 | 20 | 50 | 0 | 87.4545 | 13.2495 | 0.364764 | 0.054466 | 0.087325 | 101.211 | 0.094821 | 0.079277 | 0.125972 | 0.018393 | 0.063196 | 30 | 30 | 30 | 30 | 30 | 44543.88 | 7801 | 7801 | 7711 | 7708 | 7719 | Au-Ag Alloy (Rob Chapman UoL) | Au-Ag Alloy (Rob Chapman UoL) | HgS | Cu_metal | Pd_metal
RJC105_04_43 | 148 | 40 | 20 | 50 | 0 | 85.1752 | 15.6322 | 0.751267 | 0.053282 | 0.057252 | 101.669 | 0.095387 | 0.077933 | 0.120774 | 0.01846 | 0.06204 | 30 | 30 | 30 | 30 | 30 | 44543.88 | 7801 | 7801 | 7711 | 7708 | 7719 | Au-Ag Alloy (Rob Chapman UoL) | Au-Ag Alloy (Rob Chapman UoL) | HgS | Cu_metal | Pd_metal
RJC105_04_44 | 149 | 40 | 20 | 50 | 0 | 87.3669 | 13.2165 | 0.591057 | 0.054432 | 0.028783 | 101.258 | 0.09469 | 0.080233 | 0.124168 | 0.018438 | 0.06514 | 30 | 30 | 30 | 30 | 30 | 44543.88 | 7801 | 7801 | 7711 | 7708 | 7719 | Au-Ag Alloy (Rob Chapman UoL) | Au-Ag Alloy (Rob Chapman UoL) | HgS | Cu_metal | Pd_metal
RJC105_04_45a | 150 | 40 | 20 | 50 | 0 | 90.8123 | 9.71842 | 0.47918 | 0.066327 | 0.04589 | 101.122 | 0.095031 | 0.081092 | 0.126766 | 0.018539 | 0.064056 | 30 | 30 | 30 | 30 | 30 | 44543.88 | 7801 | 7801 | 7711 | 7708 | 7719 | Au-Ag Alloy (Rob Chapman UoL) | Au-Ag Alloy (Rob Chapman UoL) | HgS | Cu_metal | Pd_metal
RJC105_04_45b | 151 | 40 | 20 | 50 | 0 | 90.9767 | 9.68446 | 0.453521 | 0.072686 | 0.087581 | 101.275 | 0.095096 | 0.08121 | 0.125736 | 0.018438 | 0.06281 | 30 | 30 | 30 | 30 | 30 | 44543.88 | 7801 | 7801 | 7711 | 7708 | 7719 | Au-Ag Alloy (Rob Chapman UoL) | Au-Ag Alloy (Rob Chapman UoL) | HgS | Cu_metal | Pd_metal
RJC105_04_46 | 152 | 40 | 20 | 50 | 0 | 87.7091 | 10.9431 | 0.35866 | 0.067563 | 0.137506 | 99.2159 | 0.094706 | 0.079688 | 0.126006 | 0.018399 | 0.06174 | 30 | 30 | 30 | 30 | 30 | 44543.89 | 7801 | 7801 | 7711 | 7708 | 7719 | Au-Ag Alloy (Rob Chapman UoL) | Au-Ag Alloy (Rob Chapman UoL) | HgS | Cu_metal | Pd_metal
RJC105_04_47 | 153 | 40 | 20 | 50 | 0 | 84.884 | 15.3553 | 0.455636 | 0.048873 | 0.058087 | 100.802 | 0.095099 | 0.078431 | 0.122894 | 0.018423 | 0.06496 | 30 | 30 | 30 | 30 | 30 | 44543.89 | 7801 | 7801 | 7711 | 7708 | 7719 | Au-Ag Alloy (Rob Chapman UoL) | Au-Ag Alloy (Rob Chapman UoL) | HgS | Cu_metal | Pd_metal
RJC105_04_48 | 154 | 40 | 20 | 50 | 0 | 89.1891 | 10.8594 | 0.694369 | 0.065219 | 0.100242 | 100.908 | 0.095312 | 0.080577 | 0.12488 | 0.018321 | 0.064158 | 30 | 30 | 30 | 30 | 30 | 44543.89 | 7801 | 7801 | 7711 | 7708 | 7719 | Au-Ag Alloy (Rob Chapman UoL) | Au-Ag Alloy (Rob Chapman UoL) | HgS | Cu_metal | Pd_metal
RJC105_04_49 | 155 | 40 | 20 | 50 | 0 | 86.3361 | 13.5418 | 0.543495 | 0.029235 | 0.076387 | 100.527 | 0.095038 | 0.078739 | 0.126402 | 0.018513 | 0.062232 | 30 | 30 | 30 | 30 | 30 | 44543.89 | 7801 | 7801 | 7711 | 7708 | 7719 | Au-Ag Alloy (Rob Chapman UoL) | Au-Ag Alloy (Rob Chapman UoL) | HgS | Cu_metal | Pd_metal
RJC105_04_50 | 156 | 40 | 20 | 50 | 0 | 87.7509 | 12.7561 | 0.358088 | 0.062698 | 0.036591 | 100.964 | 0.094703 | 0.079717 | 0.125556 | 0.018384 | 0.064495 | 30 | 30 | 30 | 30 | 30 | 44543.89 | 7801 | 7801 | 7711 | 7708 | 7719 | Au-Ag Alloy (Rob Chapman UoL) | Au-Ag Alloy (Rob Chapman UoL) | HgS | Cu_metal | Pd_metal
RJC105_04_51 | 157 | 40 | 20 | 50 | 0 | 85.3806 | 15.8921 | 0.264916 | 0.041563 | 0.021517 | 101.601 | 0.095081 | 0.080294 | 0.120611 | 0.018482 | 0.063953 | 30 | 30 | 30 | 30 | 30 | 44543.89 | 7801 | 7801 | 7711 | 7708 | 7719 | Au-Ag Alloy (Rob Chapman UoL) | Au-Ag Alloy (Rob Chapman UoL) | HgS | Cu_metal | Pd_metal
RJC105_04_52 | 158 | 40 | 20 | 50 | 0 | 85.6852 | 14.5172 | 0.764291 | 0.047135 | 0.100435 | 101.114 | 0.094319 | 0.078445 | 0.124507 | 0.018426 | 0.062273 | 30 | 30 | 30 | 30 | 30 | 44543.89 | 7801 | 7801 | 7711 | 7708 | 7719 | Au-Ag Alloy (Rob Chapman UoL) | Au-Ag Alloy (Rob Chapman UoL) | HgS | Cu_metal | Pd_metal
RJC105_04_53 | 159 | 40 | 20 | 50 | 0 | 97.9276 | 0.393064 | 0.113335 | 0.082358 | 0.114832 | 98.6312 | 0.094381 | 0.08147 | 0.131661 | 0.018374 | 0.06823 | 30 | 30 | 30 | 30 | 30 | 44543.89 | 7801 | 7801 | 7711 | 7708 | 7719 | Au-Ag Alloy (Rob Chapman UoL) | Au-Ag Alloy (Rob Chapman UoL) | HgS | Cu_metal | Pd_metal
RJC105_03_01 | 160 | 40 | 20 | 50 | 0 | 89.0477 | 11.6842 | 0.556687 | 0.07665 | 0.064051 | 101.429 | 0.094819 | 0.079142 | 0.125156 | 0.018351 | 0.064492 | 30 | 30 | 30 | 30 | 30 | 44543.89 | 7801 | 7801 | 7711 | 7708 | 7719 | Au-Ag Alloy (Rob Chapman UoL) | Au-Ag Alloy (Rob Chapman UoL) | HgS | Cu_metal | Pd_metal
RJC105_03_02 | 161 | 40 | 20 | 50 | 0 | 89.4464 | 11.7266 | 0.408696 | 0.068353 | 0.06017 | 101.71 | 0.094786 | 0.079113 | 0.126619 | 0.018367 | 0.064419 | 30 | 30 | 30 | 30 | 30 | 44543.9 | 7801 | 7801 | 7711 | 7708 | 7719 | Au-Ag Alloy (Rob Chapman UoL) | Au-Ag Alloy (Rob Chapman UoL) | HgS | Cu_metal | Pd_metal
RJC105_03_03 | 162 | 40 | 20 | 50 | 0 | 90.37 | 9.88204 | 0.316989 | 0.062873 | 0.045072 | 100.677 | 0.095438 | 0.080113 | 0.129366 | 0.018436 | 0.064487 | 30 | 30 | 30 | 30 | 30 | 44543.9 | 7801 | 7801 | 7711 | 7708 | 7719 | Au-Ag Alloy (Rob Chapman UoL) | Au-Ag Alloy (Rob Chapman UoL) | HgS | Cu_metal | Pd_metal
RJC105_03_04 | 163 | 40 | 20 | 50 | 0 | 91.8446 | 9.00356 | 0.22953 | 0.066764 | 0.041369 | 101.186 | 0.094495 | 0.082606 | 0.126868 | 0.018467 | 0.063706 | 30 | 30 | 30 | 30 | 30 | 44543.9 | 7801 | 7801 | 7711 | 7708 | 7719 | Au-Ag Alloy (Rob Chapman UoL) | Au-Ag Alloy (Rob Chapman UoL) | HgS | Cu_metal | Pd_metal
RJC105_03_05 | 164 | 40 | 20 | 50 | 0 | 90.5272 | 10.4789 | 0.306067 | 0.057366 | 0.047289 | 101.417 | 0.095413 | 0.080256 | 0.124309 | 0.018413 | 0.066703 | 30 | 30 | 30 | 30 | 30 | 44543.9 | 7801 | 7801 | 7711 | 7708 | 7719 | Au-Ag Alloy (Rob Chapman UoL) | Au-Ag Alloy (Rob Chapman UoL) | HgS | Cu_metal | Pd_metal
RJC105_03_06 | 165 | 40 | 20 | 50 | 0 | 88.9013 | 12.0036 | 0.322808 | 0.064338 | 0.098116 | 101.39 | 0.094663 | 0.079317 | 0.124092 | 0.018531 | 0.0638 | 30 | 30 | 30 | 30 | 30 | 44543.9 | 7801 | 7801 | 7711 | 7708 | 7719 | Au-Ag Alloy (Rob Chapman UoL) | Au-Ag Alloy (Rob Chapman UoL) | HgS | Cu_metal | Pd_metal
RJC105_03_07 | 166 | 40 | 20 | 50 | 0 | 85.4011 | 15.9343 | 0.242054 | 0.056353 | 0.077696 | 101.712 | 0.094956 | 0.07735 | 0.123371 | 0.018468 | 0.061062 | 30 | 30 | 30 | 30 | 30 | 44543.9 | 7801 | 7801 | 7711 | 7708 | 7719 | Au-Ag Alloy (Rob Chapman UoL) | Au-Ag Alloy (Rob Chapman UoL) | HgS | Cu_metal | Pd_metal
RJC105_03_08 | 167 | 40 | 20 | 50 | 0 | 79.164 | 20.7149 | 0.685318 | 0.037594 | 0.082037 | 100.684 | 0.09484 | 0.074046 | 0.117735 | 0.018485 | 0.060801 | 30 | 30 | 30 | 30 | 30 | 44543.9 | 7801 | 7801 | 7711 | 7708 | 7719 | Au-Ag Alloy (Rob Chapman UoL) | Au-Ag Alloy (Rob Chapman UoL) | HgS | Cu_metal | Pd_metal
RJC105_03_09 | 168 | 40 | 20 | 50 | 0 | 88.0343 | 11.4428 | 0.661618 | 0.078515 | 0.112335 | 100.33 | 0.094829 | 0.079514 | 0.122901 | 0.018343 | 0.064269 | 30 | 30 | 30 | 30 | 30 | 44543.9 | 7801 | 7801 | 7711 | 7708 | 7719 | Au-Ag Alloy (Rob Chapman UoL) | Au-Ag Alloy (Rob Chapman UoL) | HgS | Cu_metal | Pd_metal
RJC105_03_10 | 169 | 40 | 20 | 50 | 0 | 82.4629 | 18.3296 | 0.493518 | 0.05579 | 0.063109 | 101.405 | 0.094207 | 0.07716 | 0.121501 | 0.018491 | 0.062241 | 30 | 30 | 30 | 30 | 30 | 44543.9 | 7801 | 7801 | 7711 | 7708 | 7719 | Au-Ag Alloy (Rob Chapman UoL) | Au-Ag Alloy (Rob Chapman UoL) | HgS | Cu_metal | Pd_metal
RJC105_03_11 | 170 | 40 | 20 | 50 | 0 | 89.1674 | 11.4257 | 0.474625 | 0.051428 | 0.058712 | 101.178 | 0.094799 | 0.079534 | 0.124997 | 0.018455 | 0.064526 | 30 | 30 | 30 | 30 | 30 | 44543.91 | 7801 | 7801 | 7711 | 7708 | 7719 | Au-Ag Alloy (Rob Chapman UoL) | Au-Ag Alloy (Rob Chapman UoL) | HgS | Cu_metal | Pd_metal
RJC105_03_12 | 171 | 40 | 20 | 50 | 0 | 89.2352 | 10.7793 | 0.32755 | 0.0775 | 0.056562 | 100.476 | 0.094988 | 0.078707 | 0.126063 | 0.018445 | 0.063672 | 30 | 30 | 30 | 30 | 30 | 44543.91 | 7801 | 7801 | 7711 | 7708 | 7719 | Au-Ag Alloy (Rob Chapman UoL) | Au-Ag Alloy (Rob Chapman UoL) | HgS | Cu_metal | Pd_metal
RJC105_03_13 | 172 | 40 | 20 | 50 | 0 | 86.1021 | 14.3649 | 0.375768 | 0.05877 | -0.01201 | 100.89 | 0.094715 | 0.078566 | 0.125408 | 0.018504 | 0.067476 | 30 | 30 | 30 | 30 | 30 | 44543.91 | 7801 | 7801 | 7711 | 7708 | 7719 | Au-Ag Alloy (Rob Chapman UoL) | Au-Ag Alloy (Rob Chapman UoL) | HgS | Cu_metal | Pd_metal
RJC105_03_14 | 173 | 40 | 20 | 50 | 0 | 92.2472 | 8.64894 | 0.525119 | 0.060998 | 0.032748 | 101.515 | 0.095388 | 0.082595 | 0.126285 | 0.018467 | 0.063888 | 30 | 30 | 30 | 30 | 30 | 44543.91 | 7801 | 7801 | 7711 | 7708 | 7719 | Au-Ag Alloy (Rob Chapman UoL) | Au-Ag Alloy (Rob Chapman UoL) | HgS | Cu_metal | Pd_metal
RJC105_03_15 | 174 | 40 | 20 | 50 | 0 | 88.1514 | 11.4022 | 0.608842 | 0.067595 | 0.112391 | 100.342 | 0.094605 | 0.080298 | 0.124905 | 0.018404 | 0.062712 | 30 | 30 | 30 | 30 | 30 | 44543.91 | 7801 | 7801 | 7711 | 7708 | 7719 | Au-Ag Alloy (Rob Chapman UoL) | Au-Ag Alloy (Rob Chapman UoL) | HgS | Cu_metal | Pd_metal
RJC105_03_16 | 175 | 40 | 20 | 50 | 0 | 87.4512 | 13.2204 | 0.550193 | 0.052367 | 0.050395 | 101.325 | 0.095042 | 0.078341 | 0.121056 | 0.01857 | 0.065439 | 30 | 30 | 30 | 30 | 30 | 44543.91 | 7801 | 7801 | 7711 | 7708 | 7719 | Au-Ag Alloy (Rob Chapman UoL) | Au-Ag Alloy (Rob Chapman UoL) | HgS | Cu_metal | Pd_metal
RJC105_03_17 | 176 | 40 | 20 | 50 | 0 | 76.8401 | 23.1193 | 0.073997 | 0.058294 | 0.06633 | 100.158 | 0.094479 | 0.074871 | 0.118553 | 0.018431 | 0.060366 | 30 | 30 | 30 | 30 | 30 | 44543.91 | 7801 | 7801 | 7711 | 7708 | 7719 | Au-Ag Alloy (Rob Chapman UoL) | Au-Ag Alloy (Rob Chapman UoL) | HgS | Cu_metal | Pd_metal
RJC105_03_18 | 177 | 40 | 20 | 50 | 0 | 89.4766 | 10.2535 | 0.807328 | 0.07479 | 0.027713 | 100.64 | 0.094516 | 0.079838 | 0.124059 | 0.018423 | 0.066296 | 30 | 30 | 30 | 30 | 30 | 44543.91 | 7801 | 7801 | 7711 | 7708 | 7719 | Au-Ag Alloy (Rob Chapman UoL) | Au-Ag Alloy (Rob Chapman UoL) | HgS | Cu_metal | Pd_metal
RJC105_03_19 | 178 | 40 | 20 | 50 | 0 | 92.0517 | 8.73246 | 0.43467 | 0.064845 | 0.077064 | 101.361 | 0.095224 | 0.080547 | 0.131978 | 0.018473 | 0.064768 | 30 | 30 | 30 | 30 | 30 | 44543.91 | 7801 | 7801 | 7711 | 7708 | 7719 | Au-Ag Alloy (Rob Chapman UoL) | Au-Ag Alloy (Rob Chapman UoL) | HgS | Cu_metal | Pd_metal
RJC105_03_20 | 179 | 40 | 20 | 50 | 0 | 87.4715 | 12.1416 | 0.393678 | 0.054643 | 0.077049 | 100.138 | 0.094907 | 0.080393 | 0.123723 | 0.018442 | 0.062812 | 30 | 30 | 30 | 30 | 30 | 44543.92 | 7801 | 7801 | 7711 | 7708 | 7719 | Au-Ag Alloy (Rob Chapman UoL) | Au-Ag Alloy (Rob Chapman UoL) | HgS | Cu_metal | Pd_metal
RJC105_03_21 | 180 | 40 | 20 | 50 | 0 | 88.1003 | 12.2121 | 0.553384 | 0.044933 | 0.102643 | 101.013 | 0.094785 | 0.079208 | 0.123294 | 0.018445 | 0.061153 | 30 | 30 | 30 | 30 | 30 | 44543.92 | 7801 | 7801 | 7711 | 7708 | 7719 | Au-Ag Alloy (Rob Chapman UoL) | Au-Ag Alloy (Rob Chapman UoL) | HgS | Cu_metal | Pd_metal
RJC105_03_22 | 181 | 40 | 20 | 50 | 0 | 89.8452 | 10.7784 | 0.503064 | 0.052165 | 0.056603 | 101.236 | 0.095133 | 0.080089 | 0.123773 | 0.018453 | 0.065137 | 30 | 30 | 30 | 30 | 30 | 44543.92 | 7801 | 7801 | 7711 | 7708 | 7719 | Au-Ag Alloy (Rob Chapman UoL) | Au-Ag Alloy (Rob Chapman UoL) | HgS | Cu_metal | Pd_metal
RJC105_03_23 | 182 | 40 | 20 | 50 | 0 | 88.3465 | 12.127 | 0.287457 | 0.057651 | 0.063922 | 100.883 | 0.095369 | 0.078633 | 0.126285 | 0.018449 | 0.064969 | 30 | 30 | 30 | 30 | 30 | 44543.92 | 7801 | 7801 | 7711 | 7708 | 7719 | Au-Ag Alloy (Rob Chapman UoL) | Au-Ag Alloy (Rob Chapman UoL) | HgS | Cu_metal | Pd_metal
RJC105_03_24 | 183 | 40 | 20 | 50 | 0 | 90.3543 | 10.1764 | 0.513613 | 0.066322 | 0.025385 | 101.136 | 0.0951 | 0.079206 | 0.127575 | 0.018339 | 0.065038 | 30 | 30 | 30 | 30 | 30 | 44543.92 | 7801 | 7801 | 7711 | 7708 | 7719 | Au-Ag Alloy (Rob Chapman UoL) | Au-Ag Alloy (Rob Chapman UoL) | HgS | Cu_metal | Pd_metal
RJC105_03_25 | 184 | 40 | 20 | 50 | 0 | 99.8491 | 0.328727 | 0.131592 | 0.053399 | 0.088405 | 100.451 | 0.094802 | 0.083779 | 0.133263 | 0.018365 | 0.066275 | 30 | 30 | 30 | 30 | 30 | 44543.92 | 7801 | 7801 | 7711 | 7708 | 7719 | Au-Ag Alloy (Rob Chapman UoL) | Au-Ag Alloy (Rob Chapman UoL) | HgS | Cu_metal | Pd_metal
RJC105_03_26 | 185 | 40 | 20 | 50 | 0 | 88.7732 | 11.313 | 0.665918 | 0.062037 | 0.019739 | 100.834 | 0.094972 | 0.079345 | 0.126925 | 0.018514 | 0.066419 | 30 | 30 | 30 | 30 | 30 | 44543.92 | 7801 | 7801 | 7711 | 7708 | 7719 | Au-Ag Alloy (Rob Chapman UoL) | Au-Ag Alloy (Rob Chapman UoL) | HgS | Cu_metal | Pd_metal
RJC105_03_27 | 186 | 40 | 20 | 50 | 0 | 88.3717 | 10.9159 | 0.304935 | 0.067159 | 0.123726 | 99.7834 | 0.094023 | 0.075703 | 0.126792 | 0.018475 | 0.064713 | 30 | 30 | 30 | 30 | 30 | 44543.92 | 7801 | 7801 | 7711 | 7708 | 7719 | Au-Ag Alloy (Rob Chapman UoL) | Au-Ag Alloy (Rob Chapman UoL) | HgS | Cu_metal | Pd_metal
RJC105_03_28 | 187 | 40 | 20 | 50 | 0 | 91.5037 | 8.90936 | 0.382254 | 0.100263 | 0.094418 | 100.99 | 0.095317 | 0.082222 | 0.127719 | 0.018425 | 0.066144 | 30 | 30 | 30 | 30 | 30 | 44543.92 | 7801 | 7801 | 7711 | 7708 | 7719 | Au-Ag Alloy (Rob Chapman UoL) | Au-Ag Alloy (Rob Chapman UoL) | HgS | Cu_metal | Pd_metal
RJC105_03_29 | 188 | 40 | 20 | 50 | 0 | 99.0052 | 0.115394 | 0.110471 | 0.045758 | 0.19254 | 99.4694 | 0.094786 | 0.082926 | 0.130071 | 0.018309 | 0.063314 | 30 | 30 | 30 | 30 | 30 | 44543.93 | 7801 | 7801 | 7711 | 7708 | 7719 | Au-Ag Alloy (Rob Chapman UoL) | Au-Ag Alloy (Rob Chapman UoL) | HgS | Cu_metal | Pd_metal
RJC105_03_30 | 189 | 40 | 20 | 50 | 0 | 87.2523 | 12.8711 | 0.560036 | 0.058173 | 0.101526 | 100.843 | 0.095247 | 0.079454 | 0.124968 | 0.018429 | 0.062412 | 30 | 30 | 30 | 30 | 30 | 44543.93 | 7801 | 7801 | 7711 | 7708 | 7719 | Au-Ag Alloy (Rob Chapman UoL) | Au-Ag Alloy (Rob Chapman UoL) | HgS | Cu_metal | Pd_metal
RJC105_03_31 | 190 | 40 | 20 | 50 | 0 | 89.5873 | 10.9321 | 0.55409 | 0.064418 | 0.126949 | 101.265 | 0.095254 | 0.080333 | 0.124896 | 0.018436 | 0.061943 | 30 | 30 | 30 | 30 | 30 | 44543.93 | 7801 | 7801 | 7711 | 7708 | 7719 | Au-Ag Alloy (Rob Chapman UoL) | Au-Ag Alloy (Rob Chapman UoL) | HgS | Cu_metal | Pd_metal
RJC105_03_32 | 191 | 40 | 20 | 50 | 0 | 89.8266 | 10.4161 | 0.509317 | 0.07919 | 0.116326 | 100.948 | 0.095247 | 0.080708 | 0.129165 | 0.018498 | 0.061942 | 30 | 30 | 30 | 30 | 30 | 44543.93 | 7801 | 7801 | 7711 | 7708 | 7719 | Au-Ag Alloy (Rob Chapman UoL) | Au-Ag Alloy (Rob Chapman UoL) | HgS | Cu_metal | Pd_metal
RJC105_03_33 | 192 | 40 | 20 | 50 | 0 | 89.6114 | 10.545 | 0.187646 | 0.069757 | 0.052764 | 100.467 | 0.094906 | 0.079346 | 0.129735 | 0.01841 | 0.064677 | 30 | 30 | 30 | 30 | 30 | 44543.93 | 7801 | 7801 | 7711 | 7708 | 7719 | Au-Ag Alloy (Rob Chapman UoL) | Au-Ag Alloy (Rob Chapman UoL) | HgS | Cu_metal | Pd_metal
RJC105_03_34 | 193 | 40 | 20 | 50 | 0 | 89.2363 | 11.2896 | 0.554658 | 0.055056 | 0.085338 | 101.221 | 0.095442 | 0.081096 | 0.128338 | 0.018507 | 0.063456 | 30 | 30 | 30 | 30 | 30 | 44543.93 | 7801 | 7801 | 7711 | 7708 | 7719 | Au-Ag Alloy (Rob Chapman UoL) | Au-Ag Alloy (Rob Chapman UoL) | HgS | Cu_metal | Pd_metal
RJC105_03_35 | 194 | 40 | 20 | 50 | 0 | 89.1936 | 10.8502 | 0.628053 | 0.073747 | 0.110545 | 100.856 | 0.094813 | 0.080346 | 0.123851 | 0.018379 | 0.062262 | 30 | 30 | 30 | 30 | 30 | 44543.93 | 7801 | 7801 | 7711 | 7708 | 7719 | Au-Ag Alloy (Rob Chapman UoL) | Au-Ag Alloy (Rob Chapman UoL) | HgS | Cu_metal | Pd_metal
RJC105_03_36 | 195 | 40 | 20 | 50 | 0 | 89.9623 | 10.0852 | 0.698167 | 0.058328 | 0.019879 | 100.824 | 0.095065 | 0.082008 | 0.122354 | 0.018429 | 0.067261 | 30 | 30 | 30 | 30 | 30 | 44543.93 | 7801 | 7801 | 7711 | 7708 | 7719 | Au-Ag Alloy (Rob Chapman UoL) | Au-Ag Alloy (Rob Chapman UoL) | HgS | Cu_metal | Pd_metal
RJC105_03_37 | 196 | 40 | 20 | 50 | 0 | 88.4884 | 12.2153 | 0.228607 | 0.076826 | 0.067806 | 101.077 | 0.094941 | 0.079418 | 0.126828 | 0.018362 | 0.063128 | 30 | 30 | 30 | 30 | 30 | 44543.93 | 7801 | 7801 | 7711 | 7708 | 7719 | Au-Ag Alloy (Rob Chapman UoL) | Au-Ag Alloy (Rob Chapman UoL) | HgS | Cu_metal | Pd_metal
RJC105_03_38 | 197 | 40 | 20 | 50 | 0 | 88.5684 | 11.7548 | 0.682643 | 0.06914 | 0.078092 | 101.153 | 0.094781 | 0.079649 | 0.126046 | 0.018493 | 0.063964 | 30 | 30 | 30 | 30 | 30 | 44543.94 | 7801 | 7801 | 7711 | 7708 | 7719 | Au-Ag Alloy (Rob Chapman UoL) | Au-Ag Alloy (Rob Chapman UoL) | HgS | Cu_metal | Pd_metal
RJC105_03_39 | 198 | 40 | 20 | 50 | 0 | 80.83 | 19.9412 | 0.558884 | 0.052486 | 0.103372 | 101.486 | 0.095086 | 0.077796 | 0.121285 | 0.018469 | 0.059979 | 30 | 30 | 30 | 30 | 30 | 44543.94 | 7801 | 7801 | 7711 | 7708 | 7719 | Au-Ag Alloy (Rob Chapman UoL) | Au-Ag Alloy (Rob Chapman UoL) | HgS | Cu_metal | Pd_metal
RJC105_03_40 | 199 | 40 | 20 | 50 | 0 | 88.8234 | 11.3009 | 0.768354 | 0.07126 | 0.003345 | 100.967 | 0.095038 | 0.079549 | 0.126689 | 0.018493 | 0.06642 | 30 | 30 | 30 | 30 | 30 | 44543.94 | 7801 | 7801 | 7711 | 7708 | 7719 | Au-Ag Alloy (Rob Chapman UoL) | Au-Ag Alloy (Rob Chapman UoL) | HgS | Cu_metal | Pd_metal
RJC105_03_41 | 200 | 40 | 20 | 50 | 0 | 89.6383 | 10.4817 | 0.442178 | 0.072987 | 0.063771 | 100.699 | 0.095331 | 0.080743 | 0.126768 | 0.018391 | 0.065502 | 30 | 30 | 30 | 30 | 30 | 44543.94 | 7801 | 7801 | 7711 | 7708 | 7719 | Au-Ag Alloy (Rob Chapman UoL) | Au-Ag Alloy (Rob Chapman UoL) | HgS | Cu_metal | Pd_metal
RJC105_03_42 | 201 | 40 | 20 | 50 | 0 | 88.9976 | 10.4621 | 0.303151 | 0.080434 | 0.0214 | 99.8648 | 0.095339 | 0.080675 | 0.125627 | 0.018428 | 0.065931 | 30 | 30 | 30 | 30 | 30 | 44543.94 | 7801 | 7801 | 7711 | 7708 | 7719 | Au-Ag Alloy (Rob Chapman UoL) | Au-Ag Alloy (Rob Chapman UoL) | HgS | Cu_metal | Pd_metal
RJC105_03_43 | 202 | 40 | 20 | 50 | 0 | 91.1937 | 9.62866 | 0.472027 | 0.049373 | 0.064913 | 101.409 | 0.095199 | 0.079711 | 0.127446 | 0.018497 | 0.066131 | 30 | 30 | 30 | 30 | 30 | 44543.94 | 7801 | 7801 | 7711 | 7708 | 7719 | Au-Ag Alloy (Rob Chapman UoL) | Au-Ag Alloy (Rob Chapman UoL) | HgS | Cu_metal | Pd_metal
RJC105_03_44 | 203 | 40 | 20 | 50 | 0 | 90.4598 | 10.1056 | 0.569187 | 0.060329 | 0.063148 | 101.258 | 0.095214 | 0.080594 | 0.129535 | 0.018509 | 0.06516 | 30 | 30 | 30 | 30 | 30 | 44543.94 | 7801 | 7801 | 7711 | 7708 | 7719 | Au-Ag Alloy (Rob Chapman UoL) | Au-Ag Alloy (Rob Chapman UoL) | HgS | Cu_metal | Pd_metal
RJC105_03_45 | 204 | 40 | 20 | 50 | 0 | 87.6316 | 11.8416 | 0.450502 | 0.057135 | 0.018898 | 99.9997 | 0.09439 | 0.08055 | 0.122604 | 0.01837 | 0.064817 | 30 | 30 | 30 | 30 | 30 | 44543.94 | 7801 | 7801 | 7711 | 7708 | 7719 | Au-Ag Alloy (Rob Chapman UoL) | Au-Ag Alloy (Rob Chapman UoL) | HgS | Cu_metal | Pd_metal
RJC105_03_46 | 205 | 40 | 20 | 50 | 0 | 84.7752 | 15.9801 | 0.078377 | 0.052657 | 0.057221 | 100.944 | 0.094853 | 0.076815 | 0.123627 | 0.018482 | 0.062719 | 30 | 30 | 30 | 30 | 30 | 44543.94 | 7801 | 7801 | 7711 | 7708 | 7719 | Au-Ag Alloy (Rob Chapman UoL) | Au-Ag Alloy (Rob Chapman UoL) | HgS | Cu_metal | Pd_metal
RJC105_03_47 | 206 | 40 | 20 | 50 | 0 | 90.3937 | 10.0052 | 0.426355 | 0.060808 | 0.084431 | 100.971 | 0.095014 | 0.080723 | 0.128628 | 0.018467 | 0.066009 | 30 | 30 | 30 | 30 | 30 | 44543.95 | 7801 | 7801 | 7711 | 7708 | 7719 | Au-Ag Alloy (Rob Chapman UoL) | Au-Ag Alloy (Rob Chapman UoL) | HgS | Cu_metal | Pd_metal
RJC105_03_48 | 207 | 40 | 20 | 50 | 0 | 91.2651 | 7.19059 | 0.365223 | 0.101636 | 0.084139 | 99.0067 | 0.094957 | 0.079619 | 0.128127 | 0.018462 | 0.065865 | 30 | 30 | 30 | 30 | 30 | 44543.95 | 7801 | 7801 | 7711 | 7708 | 7719 | Au-Ag Alloy (Rob Chapman UoL) | Au-Ag Alloy (Rob Chapman UoL) | HgS | Cu_metal | Pd_metal
RJC105_02_01 | 208 | 40 | 20 | 50 | 0 | 86.3753 | 14.3559 | 0.129944 | 0.051904 | 0.050875 | 100.964 | 0.095492 | 0.078376 | 0.125454 | 0.018546 | 0.063803 | 30 | 30 | 30 | 30 | 30 | 44543.95 | 7801 | 7801 | 7711 | 7708 | 7719 | Au-Ag Alloy (Rob Chapman UoL) | Au-Ag Alloy (Rob Chapman UoL) | HgS | Cu_metal | Pd_metal
RJC105_02_02 | 209 | 40 | 20 | 50 | 0 | 87.7711 | 13.0475 | 0.181637 | 0.06743 | 0.054361 | 101.122 | 0.094893 | 0.078426 | 0.124767 | 0.01843 | 0.062779 | 30 | 30 | 30 | 30 | 30 | 44543.95 | 7801 | 7801 | 7711 | 7708 | 7719 | Au-Ag Alloy (Rob Chapman UoL) | Au-Ag Alloy (Rob Chapman UoL) | HgS | Cu_metal | Pd_metal
RJC105_02_03 | 210 | 40 | 20 | 50 | 0 | 85.3793 | 15.4512 | 0.438299 | 0.042793 | 0.106208 | 101.418 | 0.095256 | 0.080865 | 0.125406 | 0.018516 | 0.06051 | 30 | 30 | 30 | 30 | 30 | 44543.95 | 7801 | 7801 | 7711 | 7708 | 7719 | Au-Ag Alloy (Rob Chapman UoL) | Au-Ag Alloy (Rob Chapman UoL) | HgS | Cu_metal | Pd_metal
RJC105_02_04 | 211 | 40 | 20 | 50 | 0 | 79.7548 | 21.1759 | 0.475135 | 0.042352 | 0.055505 | 101.504 | 0.09489 | 0.076369 | 0.11958 | 0.018594 | 0.06145 | 30 | 30 | 30 | 30 | 30 | 44543.95 | 7801 | 7801 | 7711 | 7708 | 7719 | Au-Ag Alloy (Rob Chapman UoL) | Au-Ag Alloy (Rob Chapman UoL) | HgS | Cu_metal | Pd_metal
RJC105_02_05 | 212 | 40 | 20 | 50 | 0 | 84.5449 | 16.3364 | 0.396837 | 0.05152 | -0.04308 | 101.287 | 0.094894 | 0.078045 | 0.126529 | 0.018466 | 0.0647 | 30 | 30 | 30 | 30 | 30 | 44543.95 | 7801 | 7801 | 7711 | 7708 | 7719 | Au-Ag Alloy (Rob Chapman UoL) | Au-Ag Alloy (Rob Chapman UoL) | HgS | Cu_metal | Pd_metal
RJC105_02_06 | 213 | 40 | 20 | 50 | 0 | 87.5814 | 12.3687 | 0.370283 | 0.057837 | 0.071631 | 100.45 | 0.094725 | 0.079834 | 0.125082 | 0.018453 | 0.063391 | 30 | 30 | 30 | 30 | 30 | 44543.95 | 7801 | 7801 | 7711 | 7708 | 7719 | Au-Ag Alloy (Rob Chapman UoL) | Au-Ag Alloy (Rob Chapman UoL) | HgS | Cu_metal | Pd_metal
RJC105_02_07 | 214 | 40 | 20 | 50 | 0 | 88.9204 | 11.6618 | 0.336207 | 0.032694 | 0.073535 | 101.025 | 0.094797 | 0.081065 | 0.126188 | 0.018497 | 0.060805 | 30 | 30 | 30 | 30 | 30 | 44543.95 | 7801 | 7801 | 7711 | 7708 | 7719 | Au-Ag Alloy (Rob Chapman UoL) | Au-Ag Alloy (Rob Chapman UoL) | HgS | Cu_metal | Pd_metal
RJC105_02_08 | 215 | 40 | 20 | 50 | 0 | 73.06 | 27.501 | 0.3204 | 0.028859 | 0.078948 | 100.989 | 0.094538 | 0.074472 | 0.115659 | 0.018424 | 0.058613 | 30 | 30 | 30 | 30 | 30 | 44543.96 | 7801 | 7801 | 7711 | 7708 | 7719 | Au-Ag Alloy (Rob Chapman UoL) | Au-Ag Alloy (Rob Chapman UoL) | HgS | Cu_metal | Pd_metal
RJC105_02_10 | 216 | 40 | 20 | 50 | 0 | 89.8738 | 11.0284 | 0.187734 | 0.07388 | 0.096518 | 101.26 | 0.094652 | 0.081018 | 0.129303 | 0.018528 | 0.06206 | 30 | 30 | 30 | 30 | 30 | 44543.96 | 7801 | 7801 | 7711 | 7708 | 7719 | Au-Ag Alloy (Rob Chapman UoL) | Au-Ag Alloy (Rob Chapman UoL) | HgS | Cu_metal | Pd_metal
RJC105_02_11 | 217 | 40 | 20 | 50 | 0 | 92.2683 | 8.72594 | 0.312842 | 0.065526 | 0.035129 | 101.408 | 0.095457 | 0.084595 | 0.127875 | 0.018527 | 0.064438 | 30 | 30 | 30 | 30 | 30 | 44543.96 | 7801 | 7801 | 7711 | 7708 | 7719 | Au-Ag Alloy (Rob Chapman UoL) | Au-Ag Alloy (Rob Chapman UoL) | HgS | Cu_metal | Pd_metal
RJC105_02_12 | 218 | 40 | 20 | 50 | 0 | 90.7513 | 9.86529 | 0.078907 | 0.086427 | 0.04041 | 100.822 | 0.095388 | 0.081367 | 0.12851 | 0.018461 | 0.064909 | 30 | 30 | 30 | 30 | 30 | 44543.96 | 7801 | 7801 | 7711 | 7708 | 7719 | Au-Ag Alloy (Rob Chapman UoL) | Au-Ag Alloy (Rob Chapman UoL) | HgS | Cu_metal | Pd_metal
RJC105_02_13 | 219 | 40 | 20 | 50 | 0 | 89.3458 | 11.5063 | 0.121496 | 0.068719 | 0.061903 | 101.104 | 0.094796 | 0.078467 | 0.129144 | 0.01853 | 0.06644 | 30 | 30 | 30 | 30 | 30 | 44543.96 | 7801 | 7801 | 7711 | 7708 | 7719 | Au-Ag Alloy (Rob Chapman UoL) | Au-Ag Alloy (Rob Chapman UoL) | HgS | Cu_metal | Pd_metal
RJC105_02_14 | 220 | 40 | 20 | 50 | 0 | 84.5751 | 16.3104 | 0.174707 | 0.04102 | 0.065498 | 101.167 | 0.095197 | 0.080303 | 0.122168 | 0.018556 | 0.061589 | 30 | 30 | 30 | 30 | 30 | 44543.96 | 7801 | 7801 | 7711 | 7708 | 7719 | Au-Ag Alloy (Rob Chapman UoL) | Au-Ag Alloy (Rob Chapman UoL) | HgS | Cu_metal | Pd_metal
RJC105_02_15 | 221 | 40 | 20 | 50 | 0 | 89.5529 | 10.7059 | 0.294395 | 0.050415 | 0.018245 | 100.622 | 0.095005 | 0.07885 | 0.12875 | 0.018501 | 0.066983 | 30 | 30 | 30 | 30 | 30 | 44543.96 | 7801 | 7801 | 7711 | 7708 | 7719 | Au-Ag Alloy (Rob Chapman UoL) | Au-Ag Alloy (Rob Chapman UoL) | HgS | Cu_metal | Pd_metal
RJC105_02_16 | 222 | 40 | 20 | 50 | 0 | 94.0287 | 5.82132 | 0.08743 | 0.177876 | 0.013115 | 100.128 | 0.095104 | 0.081881 | 0.133597 | 0.018529 | 0.067589 | 30 | 30 | 30 | 30 | 30 | 44543.96 | 7801 | 7801 | 7711 | 7708 | 7719 | Au-Ag Alloy (Rob Chapman UoL) | Au-Ag Alloy (Rob Chapman UoL) | HgS | Cu_metal | Pd_metal
RJC105_05_01 | 223 | 40 | 20 | 50 | 0 | 91.0178 | 9.72242 | 0.432604 | 0.084861 | 0.063327 | 101.321 | 0.09533 | 0.081216 | 0.126742 | 0.018459 | 0.062709 | 30 | 30 | 30 | 30 | 30 | 44543.96 | 7801 | 7801 | 7711 | 7708 | 7719 | Au-Ag Alloy (Rob Chapman UoL) | Au-Ag Alloy (Rob Chapman UoL) | HgS | Cu_metal | Pd_metal
RJC105_05_02 | 224 | 40 | 20 | 50 | 0 | 88.5852 | 11.4296 | 0.308514 | 0.076665 | 0.057994 | 100.458 | 0.09476 | 0.078193 | 0.127038 | 0.018467 | 0.064579 | 30 | 30 | 30 | 30 | 30 | 44543.96 | 7801 | 7801 | 7711 | 7708 | 7719 | Au-Ag Alloy (Rob Chapman UoL) | Au-Ag Alloy (Rob Chapman UoL) | HgS | Cu_metal | Pd_metal
RJC105_05_03 | 225 | 40 | 20 | 50 | 0 | 86.3418 | 13.851 | 0.365392 | 0.06593 | 0.06411 | 100.688 | 0.094834 | 0.079241 | 0.124939 | 0.018396 | 0.062317 | 30 | 30 | 30 | 30 | 30 | 44543.97 | 7801 | 7801 | 7711 | 7708 | 7719 | Au-Ag Alloy (Rob Chapman UoL) | Au-Ag Alloy (Rob Chapman UoL) | HgS | Cu_metal | Pd_metal
RJC105_05_04 | 226 | 40 | 20 | 50 | 0 | 87.2026 | 13.7584 | 0.050449 | 0.048371 | 0.049545 | 101.109 | 0.095531 | 0.076837 | 0.126985 | 0.01858 | 0.063378 | 30 | 30 | 30 | 30 | 30 | 44543.97 | 7801 | 7801 | 7711 | 7708 | 7719 | Au-Ag Alloy (Rob Chapman UoL) | Au-Ag Alloy (Rob Chapman UoL) | HgS | Cu_metal | Pd_metal
RJC105_05_05 | 227 | 40 | 20 | 50 | 0 | 98.8532 | 0.256457 | 0.178382 | 0.050755 | 0.332238 | 99.671 | 0.095131 | 0.08563 | 0.131158 | 0.018451 | 0.067108 | 30 | 30 | 30 | 30 | 30 | 44543.97 | 7801 | 7801 | 7711 | 7708 | 7719 | Au-Ag Alloy (Rob Chapman UoL) | Au-Ag Alloy (Rob Chapman UoL) | HgS | Cu_metal | Pd_metal
RJC105_05_06 | 228 | 40 | 20 | 50 | 0 | 88.3805 | 11.3721 | 0.719486 | 0.075262 | 0.027546 | 100.575 | 0.094853 | 0.08154 | 0.122893 | 0.018353 | 0.064846 | 30 | 30 | 30 | 30 | 30 | 44543.97 | 7801 | 7801 | 7711 | 7708 | 7719 | Au-Ag Alloy (Rob Chapman UoL) | Au-Ag Alloy (Rob Chapman UoL) | HgS | Cu_metal | Pd_metal
RJC105_05_07 | 229 | 40 | 20 | 50 | 0 | 90.6941 | 9.51536 | 0.671766 | 0.06825 | 0.079976 | 101.029 | 0.095549 | 0.079134 | 0.12729 | 0.018489 | 0.063869 | 30 | 30 | 30 | 30 | 30 | 44543.97 | 7801 | 7801 | 7711 | 7708 | 7719 | Au-Ag Alloy (Rob Chapman UoL) | Au-Ag Alloy (Rob Chapman UoL) | HgS | Cu_metal | Pd_metal
RJC105_05_08 | 230 | 40 | 20 | 50 | 0 | 89.3872 | 10.5788 | 0.482851 | 0.065279 | 0.122607 | 100.637 | 0.094855 | 0.080952 | 0.127455 | 0.018463 | 0.062572 | 30 | 30 | 30 | 30 | 30 | 44543.97 | 7801 | 7801 | 7711 | 7708 | 7719 | Au-Ag Alloy (Rob Chapman UoL) | Au-Ag Alloy (Rob Chapman UoL) | HgS | Cu_metal | Pd_metal
RJC105_05_09 | 231 | 40 | 20 | 50 | 0 | 86.2739 | 13.0605 | 0.27495 | 0.069301 | 0.089098 | 99.7678 | 0.094541 | 0.077623 | 0.123633 | 0.018414 | 0.061689 | 30 | 30 | 30 | 30 | 30 | 44543.97 | 7801 | 7801 | 7711 | 7708 | 7719 | Au-Ag Alloy (Rob Chapman UoL) | Au-Ag Alloy (Rob Chapman UoL) | HgS | Cu_metal | Pd_metal
RJC105_05_10 | 232 | 40 | 20 | 50 | 0 | 87.0556 | 12.2514 | 0.395447 | 0.052756 | 0.069346 | 99.8245 | 0.094834 | 0.078856 | 0.125884 | 0.018468 | 0.063932 | 30 | 30 | 30 | 30 | 30 | 44543.97 | 7801 | 7801 | 7711 | 7708 | 7719 | Au-Ag Alloy (Rob Chapman UoL) | Au-Ag Alloy (Rob Chapman UoL) | HgS | Cu_metal | Pd_metal
RJC105_05_11 | 233 | 40 | 20 | 50 | 0 | 91.9554 | 8.51584 | 0.688955 | 0.089462 | 0.041527 | 101.291 | 0.094959 | 0.082983 | 0.130182 | 0.018366 | 0.066236 | 30 | 30 | 30 | 30 | 30 | 44543.97 | 7801 | 7801 | 7711 | 7708 | 7719 | Au-Ag Alloy (Rob Chapman UoL) | Au-Ag Alloy (Rob Chapman UoL) | HgS | Cu_metal | Pd_metal
RJC105_05_12 | 234 | 40 | 20 | 50 | 0 | 87.7682 | 12.7469 | 0.883693 | 0.02993 | 0.085503 | 101.514 | 0.095143 | 0.079174 | 0.124062 | 0.01853 | 0.062161 | 30 | 30 | 30 | 30 | 30 | 44543.98 | 7801 | 7801 | 7711 | 7708 | 7719 | Au-Ag Alloy (Rob Chapman UoL) | Au-Ag Alloy (Rob Chapman UoL) | HgS | Cu_metal | Pd_metal
RJC105_05_13 | 235 | 40 | 20 | 50 | 0 | 98.8035 | 0.20923 | 0.152522 | 0.034318 | 0.10029 | 99.2998 | 0.095241 | 0.084197 | 0.137937 | 0.0185 | 0.066613 | 30 | 30 | 30 | 30 | 30 | 44543.98 | 7801 | 7801 | 7711 | 7708 | 7719 | Au-Ag Alloy (Rob Chapman UoL) | Au-Ag Alloy (Rob Chapman UoL) | HgS | Cu_metal | Pd_metal
RJC105_05_14 | 236 | 40 | 20 | 50 | 0 | 86.018 | 9.95711 | 0.446948 | 0.068856 | 0.015139 | 96.506 | 0.094561 | 0.075931 | 0.122161 | 0.018268 | 0.064239 | 30 | 30 | 30 | 30 | 30 | 44543.98 | 7801 | 7801 | 7711 | 7708 | 7719 | Au-Ag Alloy (Rob Chapman UoL) | Au-Ag Alloy (Rob Chapman UoL) | HgS | Cu_metal | Pd_metal
RJC105_05_15 | 237 | 40 | 20 | 50 | 0 | 87.5456 | 12.9044 | 0.229646 | 0.064149 | 0.073024 | 100.817 | 0.095015 | 0.078785 | 0.126691 | 0.018476 | 0.063215 | 30 | 30 | 30 | 30 | 30 | 44543.98 | 7801 | 7801 | 7711 | 7708 | 7719 | Au-Ag Alloy (Rob Chapman UoL) | Au-Ag Alloy (Rob Chapman UoL) | HgS | Cu_metal | Pd_metal
RJC105_05_16 | 238 | 40 | 20 | 50 | 0 | 85.3651 | 14.4856 | 0.745799 | 0.04816 | 0.026286 | 100.671 | 0.095184 | 0.079279 | 0.124161 | 0.018491 | 0.065065 | 30 | 30 | 30 | 30 | 30 | 44543.98 | 7801 | 7801 | 7711 | 7708 | 7719 | Au-Ag Alloy (Rob Chapman UoL) | Au-Ag Alloy (Rob Chapman UoL) | HgS | Cu_metal | Pd_metal
RJC105_05_17 | 239 | 40 | 20 | 50 | 0 | 88.8316 | 11.4568 | 0.336469 | 0.06212 | 0.072866 | 100.76 | 0.095557 | 0.080215 | 0.13034 | 0.018502 | 0.065252 | 30 | 30 | 30 | 30 | 30 | 44543.98 | 7801 | 7801 | 7711 | 7708 | 7719 | Au-Ag Alloy (Rob Chapman UoL) | Au-Ag Alloy (Rob Chapman UoL) | HgS | Cu_metal | Pd_metal
RJC105_05_18 | 240 | 40 | 20 | 50 | 0 | 88.5923 | 11.6976 | 0.530127 | 0.061713 | 0.055597 | 100.937 | 0.094598 | 0.07782 | 0.12294 | 0.018595 | 0.064574 | 30 | 30 | 30 | 30 | 30 | 44543.98 | 7801 | 7801 | 7711 | 7708 | 7719 | Au-Ag Alloy (Rob Chapman UoL) | Au-Ag Alloy (Rob Chapman UoL) | HgS | Cu_metal | Pd_metal
RJC105_05_19 | 241 | 40 | 20 | 50 | 0 | 88.3832 | 11.9836 | 0.510809 | 0.033374 | 0.031363 | 100.942 | 0.095114 | 0.080004 | 0.125991 | 0.018546 | 0.067136 | 30 | 30 | 30 | 30 | 30 | 44543.98 | 7801 | 7801 | 7711 | 7708 | 7719 | Au-Ag Alloy (Rob Chapman UoL) | Au-Ag Alloy (Rob Chapman UoL) | HgS | Cu_metal | Pd_metal
RJC105_05_20 | 242 | 40 | 20 | 50 | 0 | 87.1456 | 12.5583 | 0.889204 | 0.049727 | 0.083217 | 100.726 | 0.094867 | 0.079062 | 0.125674 | 0.018472 | 0.063944 | 30 | 30 | 30 | 30 | 30 | 44543.98 | 7801 | 7801 | 7711 | 7708 | 7719 | Au-Ag Alloy (Rob Chapman UoL) | Au-Ag Alloy (Rob Chapman UoL) | HgS | Cu_metal | Pd_metal
RJC105_06_01 | 243 | 40 | 20 | 50 | 0 | 61.3179 | 38.6052 | 0.309939 | 0.019816 | 0.039865 | 100.293 | 0.093363 | 0.069449 | 0.106571 | 0.018549 | 0.056269 | 30 | 30 | 30 | 30 | 30 | 44543.99 | 7801 | 7801 | 7711 | 7708 | 7719 | Au-Ag Alloy (Rob Chapman UoL) | Au-Ag Alloy (Rob Chapman UoL) | HgS | Cu_metal | Pd_metal
RJC105_06_02 | 244 | 40 | 20 | 50 | 0 | 73.254 | 26.827 | 0.386861 | 0.038998 | 0.033671 | 100.541 | 0.094317 | 0.074697 | 0.117286 | 0.018553 | 0.060641 | 30 | 30 | 30 | 30 | 30 | 44543.99 | 7801 | 7801 | 7711 | 7708 | 7719 | Au-Ag Alloy (Rob Chapman UoL) | Au-Ag Alloy (Rob Chapman UoL) | HgS | Cu_metal | Pd_metal
RJC105_06_03 | 245 | 40 | 20 | 50 | 0 | 78.5866 | 21.97 | 0.218566 | 0.02446 | 0.101502 | 100.901 | 0.095406 | 0.077723 | 0.118709 | 0.018516 | 0.060345 | 30 | 30 | 30 | 30 | 30 | 44543.99 | 7801 | 7801 | 7711 | 7708 | 7719 | Au-Ag Alloy (Rob Chapman UoL) | Au-Ag Alloy (Rob Chapman UoL) | HgS | Cu_metal | Pd_metal
RJC105_06_04 | 246 | 40 | 20 | 50 | 0 | 69.9409 | 30.2583 | 0.237524 | 0.035334 | 0.022506 | 100.495 | 0.094175 | 0.074356 | 0.111364 | 0.018523 | 0.059159 | 30 | 30 | 30 | 30 | 30 | 44543.99 | 7801 | 7801 | 7711 | 7708 | 7719 | Au-Ag Alloy (Rob Chapman UoL) | Au-Ag Alloy (Rob Chapman UoL) | HgS | Cu_metal | Pd_metal
RJC105_06_05 | 247 | 40 | 20 | 50 | 0 | 77.6919 | 23.3701 | 0.248702 | 0.028485 | 0.066494 | 101.406 | 0.095185 | 0.074524 | 0.121574 | 0.018537 | 0.058892 | 30 | 30 | 30 | 30 | 30 | 44543.99 | 7801 | 7801 | 7711 | 7708 | 7719 | Au-Ag Alloy (Rob Chapman UoL) | Au-Ag Alloy (Rob Chapman UoL) | HgS | Cu_metal | Pd_metal
RJC105_07_01 | 248 | 40 | 20 | 50 | 0 | 63.5583 | 37.0989 | 0.040499 | 0.040254 | 0.0383 | 100.776 | 0.093831 | 0.071584 | 0.110686 | 0.018502 | 0.055365 | 30 | 30 | 30 | 30 | 30 | 44543.99125 | 7801 | 7801 | 7711 | 7708 | 7719 | Au-Ag Alloy (Rob Chapman UoL) | Au-Ag Alloy (Rob Chapman UoL) | HgS | Cu_metal | Pd_metal
RJC105_07_02 | 249 | 40 | 20 | 50 | 0 | 61.2532 | 38.6269 | 0.007629 | 0.03067 | 0.05373 | 99.9722 | 0.093566 | 0.069846 | 0.109353 | 0.018511 | 0.056536 | 30 | 30 | 30 | 30 | 30 | 44543.99 | 7801 | 7801 | 7711 | 7708 | 7719 | Au-Ag Alloy (Rob Chapman UoL) | Au-Ag Alloy (Rob Chapman UoL) | HgS | Cu_metal | Pd_metal
RJC105_07_03 | 250 | 40 | 20 | 50 | 0 | 69.2725 | 31.6682 | 0.040717 | 0.061329 | 0.072196 | 101.115 | 0.09456 | 0.07087 | 0.115363 | 0.018548 | 0.055709 | 30 | 30 | 30 | 30 | 30 | 44543.99 | 7801 | 7801 | 7711 | 7708 | 7719 | Au-Ag Alloy (Rob Chapman UoL) | Au-Ag Alloy (Rob Chapman UoL) | HgS | Cu_metal | Pd_metal
RJC105_07_04 | 251 | 40 | 20 | 50 | 0 | 86.3921 | 15.1136 | -0.04929 | 0.044813 | 0.089029 | 101.59 | 0.094756 | 0.078744 | 0.12542 | 0.018455 | 0.062751 | 30 | 30 | 30 | 30 | 30 | 44543.99 | 7801 | 7801 | 7711 | 7708 | 7719 | Au-Ag Alloy (Rob Chapman UoL) | Au-Ag Alloy (Rob Chapman UoL) | HgS | Cu_metal | Pd_metal
RJC105_07_05 | 252 | 40 | 20 | 50 | 0 | 67.9888 | 32.8701 | 0.049298 | 0.038904 | 0.090211 | 101.037 | 0.0944 | 0.073137 | 0.112517 | 0.018544 | 0.057291 | 30 | 30 | 30 | 30 | 30 | 44544 | 7801 | 7801 | 7711 | 7708 | 7719 | Au-Ag Alloy (Rob Chapman UoL) | Au-Ag Alloy (Rob Chapman UoL) | HgS | Cu_metal | Pd_metal
RJC105_11_01 | 253 | 40 | 20 | 50 | 0 | 78.8485 | 22.4267 | 0.002786 | 0.03534 | 0.051504 | 101.365 | 0.094753 | 0.074922 | 0.118526 | 0.018535 | 0.060906 | 30 | 30 | 30 | 30 | 30 | 44544 | 7801 | 7801 | 7711 | 7708 | 7719 | Au-Ag Alloy (Rob Chapman UoL) | Au-Ag Alloy (Rob Chapman UoL) | HgS | Cu_metal | Pd_metal
RJC105_11_02 | 254 | 40 | 20 | 50 | 0 | 62.5343 | 38.1686 | 0.124999 | 0.025247 | 0.047363 | 100.901 | 0.093629 | 0.06909 | 0.10649 | 0.018477 | 0.056372 | 30 | 30 | 30 | 30 | 30 | 44544 | 7801 | 7801 | 7711 | 7708 | 7719 | Au-Ag Alloy (Rob Chapman UoL) | Au-Ag Alloy (Rob Chapman UoL) | HgS | Cu_metal | Pd_metal
RJC105_11_03 | 255 | 40 | 20 | 50 | 0 | 71.2695 | 29.5441 | -0.05895 | 0.034476 | 0.059109 | 100.848 | 0.094601 | 0.073359 | 0.118761 | 0.018538 | 0.059445 | 30 | 30 | 30 | 30 | 30 | 44544 | 7801 | 7801 | 7711 | 7708 | 7719 | Au-Ag Alloy (Rob Chapman UoL) | Au-Ag Alloy (Rob Chapman UoL) | HgS | Cu_metal | Pd_metal
RJC105_11_04 | 256 | 40 | 20 | 50 | 0 | 55.1627 | 44.8982 | 0.182917 | 0.036518 | 0.031299 | 100.312 | 0.093604 | 0.067091 | 0.10383 | 0.018598 | 0.053975 | 30 | 30 | 30 | 30 | 30 | 44544 | 7801 | 7801 | 7711 | 7708 | 7719 | Au-Ag Alloy (Rob Chapman UoL) | Au-Ag Alloy (Rob Chapman UoL) | HgS | Cu_metal | Pd_metal
RJC105_12_01 | 257 | 40 | 20 | 50 | 0 | 73.1087 | 27.8206 | 0.038977 | 0.025873 | 0.058341 | 101.053 | 0.094187 | 0.073791 | 0.117974 | 0.018578 | 0.058158 | 30 | 30 | 30 | 30 | 30 | 44544 | 7801 | 7801 | 7711 | 7708 | 7719 | Au-Ag Alloy (Rob Chapman UoL) | Au-Ag Alloy (Rob Chapman UoL) | HgS | Cu_metal | Pd_metal
RJC105_12_02 | 258 | 40 | 20 | 50 | 0 | 70.252 | 30.6515 | 0.161111 | 0.034172 | 0.071976 | 101.171 | 0.094355 | 0.072658 | 0.112428 | 0.018503 | 0.057948 | 30 | 30 | 30 | 30 | 30 | 44544 | 7801 | 7801 | 7711 | 7708 | 7719 | Au-Ag Alloy (Rob Chapman UoL) | Au-Ag Alloy (Rob Chapman UoL) | HgS | Cu_metal | Pd_metal
RJC105_12_03 | 259 | 40 | 20 | 50 | 0 | 73.9959 | 27.1479 | 0.07857 | 0.030207 | 0.092797 | 101.345 | 0.094134 | 0.072649 | 0.116353 | 0.018549 | 0.057582 | 30 | 30 | 30 | 30 | 30 | 44544 | 7801 | 7801 | 7711 | 7708 | 7719 | Au-Ag Alloy (Rob Chapman UoL) | Au-Ag Alloy (Rob Chapman UoL) | HgS | Cu_metal | Pd_metal
RJC105_12_04 | 260 | 40 | 20 | 50 | 0 | 66.1503 | 34.0578 | 0.007912 | 0.027622 | 0.097611 | 100.341 | 0.094342 | 0.071671 | 0.111938 | 0.018582 | 0.055756 | 30 | 30 | 30 | 30 | 30 | 44544 | 7801 | 7801 | 7711 | 7708 | 7719 | Au-Ag Alloy (Rob Chapman UoL) | Au-Ag Alloy (Rob Chapman UoL) | HgS | Cu_metal | Pd_metal
RJC105_12_05 | 261 | 40 | 20 | 50 | 0 | 83.3289 | 17.0442 | 0.035384 | 0.05027 | 0.044823 | 100.504 | 0.094594 | 0.079129 | 0.125241 | 0.018458 | 0.062317 | 30 | 30 | 30 | 30 | 30 | 44544.01 | 7801 | 7801 | 7711 | 7708 | 7719 | Au-Ag Alloy (Rob Chapman UoL) | Au-Ag Alloy (Rob Chapman UoL) | HgS | Cu_metal | Pd_metal
RJC102_02_01 | 262 | 40 | 20 | 50 | 0 | 85.2192 | 15.8001 | 0.562575 | 0.059447 | 0.029169 | 101.671 | 0.09511 | 0.079452 | 0.124559 | 0.01855 | 0.061911 | 30 | 30 | 30 | 30 | 30 | 44544.01 | 7801 | 7801 | 7711 | 7708 | 7719 | Au-Ag Alloy (Rob Chapman UoL) | Au-Ag Alloy (Rob Chapman UoL) | HgS | Cu_metal | Pd_metal
RJC102_02_02 | 263 | 40 | 20 | 50 | 0 | 88.2243 | 11.2674 | 0.1871 | 0.089276 | 0.083108 | 99.8512 | 0.09464 | 0.080017 | 0.125193 | 0.018533 | 0.063741 | 30 | 30 | 30 | 30 | 30 | 44544.01 | 7801 | 7801 | 7711 | 7708 | 7719 | Au-Ag Alloy (Rob Chapman UoL) | Au-Ag Alloy (Rob Chapman UoL) | HgS | Cu_metal | Pd_metal
RJC102_02_03 | 264 | 40 | 20 | 50 | 0 | 92.8693 | 8.0309 | 0.083828 | 0.080688 | 0.067227 | 101.132 | 0.095668 | 0.082692 | 0.131329 | 0.018593 | 0.065026 | 30 | 30 | 30 | 30 | 30 | 44544.01 | 7801 | 7801 | 7711 | 7708 | 7719 | Au-Ag Alloy (Rob Chapman UoL) | Au-Ag Alloy (Rob Chapman UoL) | HgS | Cu_metal | Pd_metal
RJC102_02_04 | 265 | 40 | 20 | 50 | 0 | 79.0233 | 21.9997 | 0.327548 | 0.026105 | 0.044291 | 101.421 | 0.094794 | 0.077217 | 0.11855 | 0.018576 | 0.06257 | 30 | 30 | 30 | 30 | 30 | 44544.01 | 7801 | 7801 | 7711 | 7708 | 7719 | Au-Ag Alloy (Rob Chapman UoL) | Au-Ag Alloy (Rob Chapman UoL) | HgS | Cu_metal | Pd_metal
RJC102_02_05 | 266 | 40 | 20 | 50 | 0 | 87.987 | 12.7647 | 0.305088 | 0.025588 | 0.070064 | 101.152 | 0.095601 | 0.078747 | 0.123321 | 0.018638 | 0.0642 | 30 | 30 | 30 | 30 | 30 | 44544.01 | 7801 | 7801 | 7711 | 7708 | 7719 | Au-Ag Alloy (Rob Chapman UoL) | Au-Ag Alloy (Rob Chapman UoL) | HgS | Cu_metal | Pd_metal
RJC102_02_06 | 267 | 40 | 20 | 50 | 0 | 93.7456 | 6.36125 | 0.29952 | 0.130376 | 0.084747 | 100.622 | 0.095902 | 0.083875 | 0.125849 | 0.018479 | 0.062983 | 30 | 30 | 30 | 30 | 30 | 44544.01 | 7801 | 7801 | 7711 | 7708 | 7719 | Au-Ag Alloy (Rob Chapman UoL) | Au-Ag Alloy (Rob Chapman UoL) | HgS | Cu_metal | Pd_metal
RJC102_02_07 | 268 | 40 | 20 | 50 | 0 | 88.9345 | 11.0253 | 0.186744 | 0.073941 | 0.110696 | 100.331 | 0.09519 | 0.08017 | 0.128535 | 0.018531 | 0.063685 | 30 | 30 | 30 | 30 | 30 | 44544.01 | 7801 | 7801 | 7711 | 7708 | 7719 | Au-Ag Alloy (Rob Chapman UoL) | Au-Ag Alloy (Rob Chapman UoL) | HgS | Cu_metal | Pd_metal
RJC102_02_08 | 269 | 40 | 20 | 50 | 0 | 88.1382 | 12.0299 | 0.408086 | 0.075167 | 0.076559 | 100.728 | 0.09539 | 0.081065 | 0.127943 | 0.018465 | 0.064564 | 30 | 30 | 30 | 30 | 30 | 44544.01 | 7801 | 7801 | 7711 | 7708 | 7719 | Au-Ag Alloy (Rob Chapman UoL) | Au-Ag Alloy (Rob Chapman UoL) | HgS | Cu_metal | Pd_metal
RJC102_02_09 | 270 | 40 | 20 | 50 | 0 | 87.62 | 11.7057 | 0.661547 | 0.077436 | 0.135154 | 100.2 | 0.094782 | 0.077732 | 0.124614 | 0.018493 | 0.063953 | 30 | 30 | 30 | 30 | 30 | 44544.02 | 7801 | 7801 | 7711 | 7708 | 7719 | Au-Ag Alloy (Rob Chapman UoL) | Au-Ag Alloy (Rob Chapman UoL) | HgS | Cu_metal | Pd_metal
RJC102_02_10 | 271 | 40 | 20 | 50 | 0 | 87.6354 | 12.7944 | 0.012378 | 0.068926 | 0.106513 | 100.618 | 0.095037 | 0.080183 | 0.127065 | 0.018486 | 0.062212 | 30 | 30 | 30 | 30 | 30 | 44544.02 | 7801 | 7801 | 7711 | 7708 | 7719 | Au-Ag Alloy (Rob Chapman UoL) | Au-Ag Alloy (Rob Chapman UoL) | HgS | Cu_metal | Pd_metal
RJC102_02_11 | 272 | 40 | 20 | 50 | 0 | 88.4029 | 11.3604 | 0.574104 | 0.045908 | 0.040875 | 100.424 | 0.095272 | 0.08057 | 0.126228 | 0.018619 | 0.064712 | 30 | 30 | 30 | 30 | 30 | 44544.02 | 7801 | 7801 | 7711 | 7708 | 7719 | Au-Ag Alloy (Rob Chapman UoL) | Au-Ag Alloy (Rob Chapman UoL) | HgS | Cu_metal | Pd_metal
RJC102_02_12 | 273 | 40 | 20 | 50 | 0 | 91.5608 | 8.98825 | 0.363504 | 0.074311 | 0.105724 | 101.093 | 0.095448 | 0.082325 | 0.127116 | 0.018556 | 0.063333 | 30 | 30 | 30 | 30 | 30 | 44544.02 | 7801 | 7801 | 7711 | 7708 | 7719 | Au-Ag Alloy (Rob Chapman UoL) | Au-Ag Alloy (Rob Chapman UoL) | HgS | Cu_metal | Pd_metal
RJC102_02_13 | 274 | 40 | 20 | 50 | 0 | 91.9549 | 7.54684 | 0.109902 | 0.076483 | 0.087384 | 99.7755 | 0.094935 | 0.081035 | 0.129348 | 0.018456 | 0.065793 | 30 | 30 | 30 | 30 | 30 | 44544.02 | 7801 | 7801 | 7711 | 7708 | 7719 | Au-Ag Alloy (Rob Chapman UoL) | Au-Ag Alloy (Rob Chapman UoL) | HgS | Cu_metal | Pd_metal
RJC102_03_01 | 275 | 40 | 20 | 50 | 0 | 90.119 | 9.67374 | 0.631045 | 0.069592 | 0.082361 | 100.576 | 0.095497 | 0.082473 | 0.131162 | 0.018685 | 0.063242 | 30 | 30 | 30 | 30 | 30 | 44544.02 | 7801 | 7801 | 7711 | 7708 | 7719 | Au-Ag Alloy (Rob Chapman UoL) | Au-Ag Alloy (Rob Chapman UoL) | HgS | Cu_metal | Pd_metal
RJC102_03_02 | 276 | 40 | 20 | 50 | 0 | 89.7426 | 9.42768 | 0.272261 | 0.104499 | 0.042117 | 99.5892 | 0.095725 | 0.084225 | 0.126241 | 0.018539 | 0.065752 | 30 | 30 | 30 | 30 | 30 | 44544.02 | 7801 | 7801 | 7711 | 7708 | 7719 | Au-Ag Alloy (Rob Chapman UoL) | Au-Ag Alloy (Rob Chapman UoL) | HgS | Cu_metal | Pd_metal
RJC102_03_03 | 277 | 40 | 20 | 50 | 0 | 90.492 | 9.21343 | 0.174978 | 0.055498 | 0.063584 | 99.9995 | 0.095467 | 0.083454 | 0.130358 | 0.018542 | 0.064345 | 30 | 30 | 30 | 30 | 30 | 44544.02 | 7801 | 7801 | 7711 | 7708 | 7719 | Au-Ag Alloy (Rob Chapman UoL) | Au-Ag Alloy (Rob Chapman UoL) | HgS | Cu_metal | Pd_metal
RJC102_03_04 | 278 | 40 | 20 | 50 | 0 | 92.8988 | 6.9963 | 0.06306 | 0.090385 | 0.040339 | 100.089 | 0.095558 | 0.081736 | 0.128905 | 0.018427 | 0.065546 | 30 | 30 | 30 | 30 | 30 | 44544.02 | 7801 | 7801 | 7711 | 7708 | 7719 | Au-Ag Alloy (Rob Chapman UoL) | Au-Ag Alloy (Rob Chapman UoL) | HgS | Cu_metal | Pd_metal
RJC102_03_05 | 279 | 40 | 20 | 50 | 0 | 84.0268 | 16.0614 | 0.407417 | 0.049496 | 0.064883 | 100.61 | 0.094649 | 0.079243 | 0.122163 | 0.018381 | 0.062898 | 30 | 30 | 30 | 30 | 30 | 44544.03 | 7801 | 7801 | 7711 | 7708 | 7719 | Au-Ag Alloy (Rob Chapman UoL) | Au-Ag Alloy (Rob Chapman UoL) | HgS | Cu_metal | Pd_metal
RJC102_03_06 | 280 | 40 | 20 | 50 | 0 | 89.4016 | 9.33851 | 0.384774 | 0.063143 | 0.085654 | 99.2736 | 0.095232 | 0.080772 | 0.129178 | 0.018633 | 0.062751 | 30 | 30 | 30 | 30 | 30 | 44544.03 | 7801 | 7801 | 7711 | 7708 | 7719 | Au-Ag Alloy (Rob Chapman UoL) | Au-Ag Alloy (Rob Chapman UoL) | HgS | Cu_metal | Pd_metal
RJC102_03_07 | 281 | 40 | 20 | 50 | 0 | 89.0875 | 10.7478 | 0.293407 | 0.059844 | 0.049674 | 100.238 | 0.094749 | 0.080626 | 0.129467 | 0.018532 | 0.065075 | 30 | 30 | 30 | 30 | 30 | 44544.03 | 7801 | 7801 | 7711 | 7708 | 7719 | Au-Ag Alloy (Rob Chapman UoL) | Au-Ag Alloy (Rob Chapman UoL) | HgS | Cu_metal | Pd_metal
RJC102_03_08 | 282 | 40 | 20 | 50 | 0 | 88.3725 | 11.2326 | 0.347605 | 0.063475 | -0.00138 | 100.015 | 0.094542 | 0.081122 | 0.124692 | 0.018556 | 0.065024 | 30 | 30 | 30 | 30 | 30 | 44544.03 | 7801 | 7801 | 7711 | 7708 | 7719 | Au-Ag Alloy (Rob Chapman UoL) | Au-Ag Alloy (Rob Chapman UoL) | HgS | Cu_metal | Pd_metal
RJC102_03_09 | 283 | 40 | 20 | 50 | 0 | 93.6964 | 6.74471 | 0.157421 | 0.057938 | 0.037205 | 100.694 | 0.095485 | 0.081943 | 0.131109 | 0.018577 | 0.065225 | 30 | 30 | 30 | 30 | 30 | 44544.03 | 7801 | 7801 | 7711 | 7708 | 7719 | Au-Ag Alloy (Rob Chapman UoL) | Au-Ag Alloy (Rob Chapman UoL) | HgS | Cu_metal | Pd_metal
RJC102_03_10 | 284 | 40 | 20 | 50 | 0 | 81.6422 | 18.0359 | 0.643335 | 0.043491 | 0.079889 | 100.445 | 0.095305 | 0.077829 | 0.121492 | 0.018497 | 0.061596 | 30 | 30 | 30 | 30 | 30 | 44544.03 | 7801 | 7801 | 7711 | 7708 | 7719 | Au-Ag Alloy (Rob Chapman UoL) | Au-Ag Alloy (Rob Chapman UoL) | HgS | Cu_metal | Pd_metal
RJC102_03_11 | 285 | 40 | 20 | 50 | 0 | 88.5011 | 10.7176 | 0.278083 | 0.057069 | 0.026894 | 99.5808 | 0.095131 | 0.0799 | 0.126517 | 0.01846 | 0.064476 | 30 | 30 | 30 | 30 | 30 | 44544.03 | 7801 | 7801 | 7711 | 7708 | 7719 | Au-Ag Alloy (Rob Chapman UoL) | Au-Ag Alloy (Rob Chapman UoL) | HgS | Cu_metal | Pd_metal
RJC102_03_12 | 286 | 40 | 20 | 50 | 0 | 86.8244 | 13.017 | 0.402174 | 0.036513 | 0.042046 | 100.322 | 0.095114 | 0.078639 | 0.12675 | 0.0186 | 0.063961 | 30 | 30 | 30 | 30 | 30 | 44544.03 | 7801 | 7801 | 7711 | 7708 | 7719 | Au-Ag Alloy (Rob Chapman UoL) | Au-Ag Alloy (Rob Chapman UoL) | HgS | Cu_metal | Pd_metal
RJC102_03_13 | 287 | 40 | 20 | 50 | 0 | 87.9164 | 11.7347 | 0.54327 | 0.067991 | 0.089966 | 100.352 | 0.095194 | 0.081985 | 0.126868 | 0.018449 | 0.062215 | 30 | 30 | 30 | 30 | 30 | 44544.03 | 7801 | 7801 | 7711 | 7708 | 7719 | Au-Ag Alloy (Rob Chapman UoL) | Au-Ag Alloy (Rob Chapman UoL) | HgS | Cu_metal | Pd_metal
RJC102_09_01 | 288 | 40 | 20 | 50 | 0 | 56.3129 | 43.3001 | 0.128119 | 0.031037 | 0.059209 | 99.8314 | 0.092912 | 0.066131 | 0.106039 | 0.018504 | 0.054896 | 30 | 30 | 30 | 30 | 30 | 44544.04 | 7801 | 7801 | 7711 | 7708 | 7719 | Au-Ag Alloy (Rob Chapman UoL) | Au-Ag Alloy (Rob Chapman UoL) | HgS | Cu_metal | Pd_metal
RJC102_09_02 | 289 | 40 | 20 | 50 | 0 | 78.4116 | 20.6508 | 0.159227 | 0.036949 | 0.053438 | 99.312 | 0.094667 | 0.077199 | 0.115298 | 0.018432 | 0.060955 | 30 | 30 | 30 | 30 | 30 | 44544.04 | 7801 | 7801 | 7711 | 7708 | 7719 | Au-Ag Alloy (Rob Chapman UoL) | Au-Ag Alloy (Rob Chapman UoL) | HgS | Cu_metal | Pd_metal
RJC102_09_03 | 290 | 40 | 20 | 50 | 0 | 62.5617 | 36.8254 | -0.04922 | 0.026404 | 0.053003 | 99.4174 | 0.093504 | 0.069163 | 0.109761 | 0.018564 | 0.055814 | 30 | 30 | 30 | 30 | 30 | 44544.04 | 7801 | 7801 | 7711 | 7708 | 7719 | Au-Ag Alloy (Rob Chapman UoL) | Au-Ag Alloy (Rob Chapman UoL) | HgS | Cu_metal | Pd_metal
RJC102_09_04 | 291 | 40 | 20 | 50 | 0 | 72.8915 | 27.5272 | 0.126039 | 0.037801 | 0.052053 | 100.635 | 0.093828 | 0.073987 | 0.114172 | 0.01854 | 0.059382 | 30 | 30 | 30 | 30 | 30 | 44544.04 | 7801 | 7801 | 7711 | 7708 | 7719 | Au-Ag Alloy (Rob Chapman UoL) | Au-Ag Alloy (Rob Chapman UoL) | HgS | Cu_metal | Pd_metal
RJC102_09_05 | 292 | 40 | 20 | 50 | 0 | 72.8491 | 26.9874 | 0.170814 | 0.016387 | 0.044349 | 100.068 | 0.093969 | 0.07432 | 0.114397 | 0.018547 | 0.060295 | 30 | 30 | 30 | 30 | 30 | 44544.04 | 7801 | 7801 | 7711 | 7708 | 7719 | Au-Ag Alloy (Rob Chapman UoL) | Au-Ag Alloy (Rob Chapman UoL) | HgS | Cu_metal | Pd_metal
RJC102_09_06 | 293 | 40 | 20 | 50 | 0 | 71.861 | 27.5754 | 0.034213 | 0.033638 | 0.091654 | 99.5959 | 0.094248 | 0.071982 | 0.113217 | 0.018512 | 0.059253 | 30 | 30 | 30 | 30 | 30 | 44544.04 | 7801 | 7801 | 7711 | 7708 | 7719 | Au-Ag Alloy (Rob Chapman UoL) | Au-Ag Alloy (Rob Chapman UoL) | HgS | Cu_metal | Pd_metal
RJC102_09_07 | 294 | 40 | 20 | 50 | 0 | 98.5207 | 1.50518 | 0.133829 | 0.045619 | 0.107143 | 100.312 | 0.094597 | 0.087883 | 0.132732 | 0.018519 | 0.066249 | 30 | 30 | 30 | 30 | 30 | 44544.04 | 7801 | 7801 | 7711 | 7708 | 7719 | Au-Ag Alloy (Rob Chapman UoL) | Au-Ag Alloy (Rob Chapman UoL) | HgS | Cu_metal | Pd_metal
RJC102_08_01 | 295 | 40 | 20 | 50 | 0 | 77.1778 | 22.5843 | -0.07926 | 0.028493 | 0.023597 | 99.735 | 0.094167 | 0.07791 | 0.122358 | 0.018625 | 0.06263 | 30 | 30 | 30 | 30 | 30 | 44544.04 | 7801 | 7801 | 7711 | 7708 | 7719 | Au-Ag Alloy (Rob Chapman UoL) | Au-Ag Alloy (Rob Chapman UoL) | HgS | Cu_metal | Pd_metal
RJC102_08_02 | 296 | 40 | 20 | 50 | 0 | 88.8185 | 12.2346 | 0.112099 | 0.033587 | 0.031375 | 101.23 | 0.095224 | 0.078786 | 0.127046 | 0.018532 | 0.064691 | 30 | 30 | 30 | 30 | 30 | 44544.04 | 7801 | 7801 | 7711 | 7708 | 7719 | Au-Ag Alloy (Rob Chapman UoL) | Au-Ag Alloy (Rob Chapman UoL) | HgS | Cu_metal | Pd_metal
RJC102_08_03 | 297 | 40 | 20 | 50 | 0 | 63.0698 | 37.272 | 0.119965 | 0.03081 | 0.019552 | 100.512 | 0.093363 | 0.070238 | 0.108234 | 0.018503 | 0.057493 | 30 | 30 | 30 | 30 | 30 | 44544.05 | 7801 | 7801 | 7711 | 7708 | 7719 | Au-Ag Alloy (Rob Chapman UoL) | Au-Ag Alloy (Rob Chapman UoL) | HgS | Cu_metal | Pd_metal
RJC102_08_04 | 298 | 40 | 20 | 50 | 0 | 70.7575 | 29.5846 | 0.008201 | 0.045391 | 0.115225 | 100.511 | 0.094338 | 0.072041 | 0.11599 | 0.018522 | 0.058358 | 30 | 30 | 30 | 30 | 30 | 44544.05 | 7801 | 7801 | 7711 | 7708 | 7719 | Au-Ag Alloy (Rob Chapman UoL) | Au-Ag Alloy (Rob Chapman UoL) | HgS | Cu_metal | Pd_metal
RJC102_08_05 | 299 | 40 | 20 | 50 | 0 | 72.0017 | 28.5656 | 0.040482 | 0.049861 | -0.0062 | 100.651 | 0.094297 | 0.072299 | 0.116471 | 0.018424 | 0.060775 | 30 | 30 | 30 | 30 | 30 | 44544.05 | 7801 | 7801 | 7711 | 7708 | 7719 | Au-Ag Alloy (Rob Chapman UoL) | Au-Ag Alloy (Rob Chapman UoL) | HgS | Cu_metal | Pd_metal
RJC102_08_06 | 300 | 40 | 20 | 50 | 0 | 91.129 | 9.44476 | 0.130892 | 0.075526 | 0.012865 | 100.793 | 0.095046 | 0.083149 | 0.128918 | 0.018523 | 0.066163 | 30 | 30 | 30 | 30 | 30 | 44544.05 | 7801 | 7801 | 7711 | 7708 | 7719 | Au-Ag Alloy (Rob Chapman UoL) | Au-Ag Alloy (Rob Chapman UoL) | HgS | Cu_metal | Pd_metal
RJC102_08_07 | 301 | 40 | 20 | 50 | 0 | 90.2281 | 9.78715 | 0.081757 | 0.029095 | 0.003346 | 100.129 | 0.095436 | 0.080602 | 0.12718 | 0.018611 | 0.065955 | 30 | 30 | 30 | 30 | 30 | 44544.05 | 7801 | 7801 | 7711 | 7708 | 7719 | Au-Ag Alloy (Rob Chapman UoL) | Au-Ag Alloy (Rob Chapman UoL) | HgS | Cu_metal | Pd_metal
RJC102_08_08 | 302 | 40 | 20 | 50 | 0 | 61.9918 | 37.74 | 0.040889 | 0.028031 | 0.042773 | 99.8435 | 0.0936 | 0.067488 | 0.107873 | 0.018557 | 0.057129 | 30 | 30 | 30 | 30 | 30 | 44544.05 | 7801 | 7801 | 7711 | 7708 | 7719 | Au-Ag Alloy (Rob Chapman UoL) | Au-Ag Alloy (Rob Chapman UoL) | HgS | Cu_metal | Pd_metal
RJC102_08_09 | 303 | 40 | 20 | 50 | 0 | 94.2206 | 5.97083 | 0.376444 | 0.064663 | 0.126251 | 100.759 | 0.095818 | 0.082109 | 0.130627 | 0.018428 | 0.066025 | 30 | 30 | 30 | 30 | 30 | 44544.05 | 7801 | 7801 | 7711 | 7708 | 7719 | Au-Ag Alloy (Rob Chapman UoL) | Au-Ag Alloy (Rob Chapman UoL) | HgS | Cu_metal | Pd_metal
RJC102_08_10 | 304 | 40 | 20 | 50 | 0 | 61.6466 | 38.3306 | -0.07773 | 0.026685 | -0.00582 | 99.9203 | 0.093885 | 0.069434 | 0.109923 | 0.018472 | 0.058022 | 30 | 30 | 30 | 30 | 30 | 44544.05 | 7801 | 7801 | 7711 | 7708 | 7719 | Au-Ag Alloy (Rob Chapman UoL) | Au-Ag Alloy (Rob Chapman UoL) | HgS | Cu_metal | Pd_metal
Au_alloy_std | 305 | 40 | 20 | 50 | 0 | 81.3777 | 18.5397 | 0.146978 | 0.024499 | 0.099219 | 100.188 | 0.094538 | 0.075427 | 0.121536 | 0.018498 | 0.060726 | 30 | 30 | 30 | 30 | 30 | 44544.05 | 7801 | 7801 | 7711 | 7708 | 7719 | Au-Ag Alloy (Rob Chapman UoL) | Au-Ag Alloy (Rob Chapman UoL) | HgS | Cu_metal | Pd_metal
Au_alloy_std | 306 | 40 | 20 | 50 | 0 | 81.9161 | 18.3761 | 0.073912 | 0.03275 | 0.076074 | 100.475 | 0.094834 | 0.075971 | 0.121654 | 0.018452 | 0.062669 | 30 | 30 | 30 | 30 | 30 | 44544.05 | 7801 | 7801 | 7711 | 7708 | 7719 | Au-Ag Alloy (Rob Chapman UoL) | Au-Ag Alloy (Rob Chapman UoL) | HgS | Cu_metal | Pd_metal
Au_alloy_std | 307 | 40 | 20 | 50 | 0 | 81.2067 | 18.4964 | 0.072308 | 0.028086 | 0.054214 | 99.8578 | 0.09463 | 0.077115 | 0.121361 | 0.018546 | 0.06328 | 30 | 30 | 30 | 30 | 30 | 44544.06 | 7801 | 7801 | 7711 | 7708 | 7719 | Au-Ag Alloy (Rob Chapman UoL) | Au-Ag Alloy (Rob Chapman UoL) | HgS | Cu_metal | Pd_metal
Au_alloy_std | 308 | 40 | 20 | 50 | 0 | 81.1367 | 18.0098 | 0.153905 | 0.027274 | -0.04125 | 99.2864 | 0.09488 | 0.078566 | 0.119785 | 0.018528 | 0.065997 | 30 | 30 | 30 | 30 | 30 | 44544.06 | 7801 | 7801 | 7711 | 7708 | 7719 | Au-Ag Alloy (Rob Chapman UoL) | Au-Ag Alloy (Rob Chapman UoL) | HgS | Cu_metal | Pd_metal
RC Au_alloy_std | 309 | 40 | 20 | 50 | 0 | 81.2444 | 18.7573 | 0.227281 | 0.024521 | 0.024903 | 100.278 | 0.094806 | 0.077593 | 0.120048 | 0.018551 | 0.063689 | 30 | 30 | 30 | 30 | 30 | 44544.06 | 7801 | 7801 | 7711 | 7708 | 7719 | Au-Ag Alloy (Rob Chapman UoL) | Au-Ag Alloy (Rob Chapman UoL) | HgS | Cu_metal | Pd_metal
RC Au_alloy_std | 309 | 40 | 20 | 50 | 0 | 80.978 | 18.3737 | 0.125272 | 0.028433 | 0.103037 | 99.6084 | 0.095169 | 0.07636 | 0.121938 | 0.018503 | 0.060608 | 30 | 30 | 30 | 30 | 30 | 44544.06 | 7801 | 7801 | 7711 | 7708 | 7719 | Au-Ag Alloy (Rob Chapman UoL) | Au-Ag Alloy (Rob Chapman UoL) | HgS | Cu_metal | Pd_metal
RC Au_alloy_std | 309 | 40 | 20 | 50 | 0 | 81.4298 | 18.2979 | 0.099857 | 0.032917 | 0.166946 | 100.027 | 0.094459 | 0.077888 | 0.120973 | 0.018531 | 0.060716 | 30 | 30 | 30 | 30 | 30 | 44544.06 | 7801 | 7801 | 7711 | 7708 | 7719 | Au-Ag Alloy (Rob Chapman UoL) | Au-Ag Alloy (Rob Chapman UoL) | HgS | Cu_metal | Pd_metal
RC Au_alloy_std | 309 | 40 | 20 | 50 | 0 | 81.4128 | 18.3531 | 0.254104 | 0.035033 | 0.041498 | 100.097 | 0.094665 | 0.07766 | 0.118442 | 0.018405 | 0.063642 | 30 | 30 | 30 | 30 | 30 | 44544.06 | 7801 | 7801 | 7711 | 7708 | 7719 | Au-Ag Alloy (Rob Chapman UoL) | Au-Ag Alloy (Rob Chapman UoL) | HgS | Cu_metal | Pd_metal