## Sheet2
SAMPLE | Locality | NUMBER | TAKEOFF | KILOVOLT | CURRENT | BEAMSIZE | Au WT% | Ag WT% | Hg WT% | Cu WT% | Pd WT% | TOTAL | Au CDL99 | Ag CDL99 | Hg CDL99 | Cu CDL99 | Pd CDL99 | Au la (2,LIFL) ONTIM | Ag la (1,PETJ) ONTIM | Hg mb (3,PETH) ONTIM | Cu ka (4,LIFH) ONTIM | Pd la (5,PETJ) ONTIM | DATETIME | Au STD_NUM | Ag STD_NUM | Hg STD_NUM | Cu STD_NUM | Pd STD_NUM | Au STD_NAM | Ag STD_NAM | Hg STD_NAM | Cu STD_NAM | Pd STD_NAM
Au_Alloy_Std |  | 3 | 40 | 20 | 50 | 0 | 81.9319 | 18.498 | -0.35142 | 0.031723 | 0.109527 | 100.22 | 0.092232 | 0.137346 | 0.174484 | 0.017473 | 0.077163 | 30 | 30 | 30 | 30 | 30 | 44270.71 | 7801 | 7801 | 7711 | 7708 | 7719 | Au-Ag Alloy (Rob Chapman UoL) | Au-Ag Alloy (Rob Chapman UoL) | HgS | Cu_metal | Pd_metal
Au_Alloy_Std |  | 4 | 40 | 20 | 50 | 0 | 81.4074 | 18.6678 | -0.29317 | 0.041945 | 0.09492 | 99.919 | 0.092263 | 0.139792 | 0.173753 | 0.01746 | 0.077233 | 30 | 30 | 30 | 30 | 30 | 44270.71 | 7801 | 7801 | 7711 | 7708 | 7719 | Au-Ag Alloy (Rob Chapman UoL) | Au-Ag Alloy (Rob Chapman UoL) | HgS | Cu_metal | Pd_metal
Au_Alloy_Std |  | 5 | 40 | 20 | 50 | 0 | 81.7196 | 18.2311 | -0.27998 | 0.031625 | 0.098464 | 99.8008 | 0.091995 | 0.140536 | 0.175526 | 0.017478 | 0.080289 | 30 | 30 | 30 | 30 | 30 | 44270.71 | 7801 | 7801 | 7711 | 7708 | 7719 | Au-Ag Alloy (Rob Chapman UoL) | Au-Ag Alloy (Rob Chapman UoL) | HgS | Cu_metal | Pd_metal
Au_Alloy_Std |  | 6 | 40 | 20 | 50 | 0 | 82.0051 | 18.2341 | -0.30189 | 0.026131 | 0.074774 | 100.038 | 0.091694 | 0.141096 | 0.173987 | 0.017452 | 0.078375 | 30 | 30 | 30 | 30 | 30 | 44270.71 | 7801 | 7801 | 7711 | 7708 | 7719 | Au-Ag Alloy (Rob Chapman UoL) | Au-Ag Alloy (Rob Chapman UoL) | HgS | Cu_metal | Pd_metal
RJC134_16_01 | Calliachar vein@nugget locality | 7 | 40 | 20 | 50 | 0 | 73.6256 | 25.7807 | 0.070229 | 0.024863 | 0.051215 | 99.5526 | 0.091778 | 0.131891 | 0.165443 | 0.017459 | 0.076639 | 30 | 30 | 30 | 30 | 30 | 44270.72 | 7801 | 7801 | 7711 | 7708 | 7719 | Au-Ag Alloy (Rob Chapman UoL) | Au-Ag Alloy (Rob Chapman UoL) | HgS | Cu_metal | Pd_metal
RJC134_16_02 | Calliachar vein@nugget locality | 8 | 40 | 20 | 50 | 0 | 89.1518 | 11.2806 | -0.23967 | 0.053547 | 0.13699 | 100.383 | 0.092882 | 0.144047 | 0.181229 | 0.017461 | 0.080922 | 30 | 30 | 30 | 30 | 30 | 44270.71625 | 7801 | 7801 | 7711 | 7708 | 7719 | Au-Ag Alloy (Rob Chapman UoL) | Au-Ag Alloy (Rob Chapman UoL) | HgS | Cu_metal | Pd_metal
RJC134_16_03 | Calliachar vein@nugget locality | 9 | 40 | 20 | 50 | 0 | 77.9882 | 21.429 | 0.46873 | 0.021296 | 0.111388 | 100.019 | 0.092129 | 0.136562 | 0.171016 | 0.017582 | 0.076453 | 30 | 30 | 30 | 30 | 30 | 44270.72 | 7801 | 7801 | 7711 | 7708 | 7719 | Au-Ag Alloy (Rob Chapman UoL) | Au-Ag Alloy (Rob Chapman UoL) | HgS | Cu_metal | Pd_metal
RJC134_16_04 | Calliachar vein@nugget locality | 10 | 40 | 20 | 50 | 0 | 75.6765 | 23.9418 | 0.07518 | 0.020147 | 0.042272 | 99.7558 | 0.092253 | 0.133124 | 0.166956 | 0.017531 | 0.076339 | 30 | 30 | 30 | 30 | 30 | 44270.72 | 7801 | 7801 | 7711 | 7708 | 7719 | Au-Ag Alloy (Rob Chapman UoL) | Au-Ag Alloy (Rob Chapman UoL) | HgS | Cu_metal | Pd_metal
RJC134_17_01 | Calliachar below DV@ Fence rough | 11 | 40 | 20 | 50 | 0 | 87.484 | 12.0411 | -0.22277 | 0.019951 | 0.017379 | 99.3397 | 0.092991 | 0.144839 | 0.179774 | 0.017574 | 0.083384 | 30 | 30 | 30 | 30 | 30 | 44270.72 | 7801 | 7801 | 7711 | 7708 | 7719 | Au-Ag Alloy (Rob Chapman UoL) | Au-Ag Alloy (Rob Chapman UoL) | HgS | Cu_metal | Pd_metal
RJC134_17_02 | Calliachar below DV@ Fence rough | 12 | 40 | 20 | 50 | 0 | 61.8253 | 36.5869 | 0.723822 | 0.015535 | 0.048373 | 99.2 | 0.091463 | 0.123523 | 0.15658 | 0.017518 | 0.069567 | 30 | 30 | 30 | 30 | 30 | 44270.72 | 7801 | 7801 | 7711 | 7708 | 7719 | Au-Ag Alloy (Rob Chapman UoL) | Au-Ag Alloy (Rob Chapman UoL) | HgS | Cu_metal | Pd_metal
RJC134_17_03 | Calliachar below DV@ Fence rough | 13 | 40 | 20 | 50 | 0 | 83.2855 | 16.9047 | -0.30296 | 0.034185 | 0.07073 | 99.9922 | 0.092227 | 0.140371 | 0.175407 | 0.017471 | 0.079984 | 30 | 30 | 30 | 30 | 30 | 44270.72 | 7801 | 7801 | 7711 | 7708 | 7719 | Au-Ag Alloy (Rob Chapman UoL) | Au-Ag Alloy (Rob Chapman UoL) | HgS | Cu_metal | Pd_metal
RJC134_17_04 | Calliachar below DV@ Fence rough | 14 | 40 | 20 | 50 | 0 | 59.3222 | 36.6215 | 4.35438 | 0.019939 | 0.057708 | 100.376 | 0.091807 | 0.121127 | 0.154415 | 0.017715 | 0.071372 | 30 | 30 | 30 | 30 | 30 | 44270.72 | 7801 | 7801 | 7711 | 7708 | 7719 | Au-Ag Alloy (Rob Chapman UoL) | Au-Ag Alloy (Rob Chapman UoL) | HgS | Cu_metal | Pd_metal
RJC134_17_05a | Calliachar below DV@ Fence rough | 15 | 40 | 20 | 50 | 0 | 80.2099 | 19.0145 | -0.01687 | 0.033938 | 0.076979 | 99.3184 | 0.092147 | 0.138809 | 0.174334 | 0.017511 | 0.078379 | 30 | 30 | 30 | 30 | 30 | 44270.72 | 7801 | 7801 | 7711 | 7708 | 7719 | Au-Ag Alloy (Rob Chapman UoL) | Au-Ag Alloy (Rob Chapman UoL) | HgS | Cu_metal | Pd_metal
RJC134_17_05b | Calliachar below DV@ Fence rough | 16 | 40 | 20 | 50 | 0 | 80.7019 | 19.0454 | -0.05189 | 0.022915 | 0.011387 | 99.7296 | 0.09219 | 0.139162 | 0.17581 | 0.017459 | 0.079449 | 30 | 30 | 30 | 30 | 30 | 44270.72 | 7801 | 7801 | 7711 | 7708 | 7719 | Au-Ag Alloy (Rob Chapman UoL) | Au-Ag Alloy (Rob Chapman UoL) | HgS | Cu_metal | Pd_metal
RJC134_17_06 | Calliachar below DV@ Fence rough | 17 | 40 | 20 | 50 | 0 | 67.0248 | 32.5617 | -0.2664 | 0.00917 | 0.050907 | 99.3802 | 0.091805 | 0.126753 | 0.161411 | 0.017541 | 0.072621 | 30 | 30 | 30 | 30 | 30 | 44270.73 | 7801 | 7801 | 7711 | 7708 | 7719 | Au-Ag Alloy (Rob Chapman UoL) | Au-Ag Alloy (Rob Chapman UoL) | HgS | Cu_metal | Pd_metal
RJC134_17_07 | Calliachar below DV@ Fence rough | 18 | 40 | 20 | 50 | 0 | 78.7446 | 21.0788 | -0.43086 | 0.032603 | 0.037822 | 99.463 | 0.092567 | 0.13733 | 0.173786 | 0.017473 | 0.078237 | 30 | 30 | 30 | 30 | 30 | 44270.73 | 7801 | 7801 | 7711 | 7708 | 7719 | Au-Ag Alloy (Rob Chapman UoL) | Au-Ag Alloy (Rob Chapman UoL) | HgS | Cu_metal | Pd_metal
RJC134_17_08 | Calliachar below DV@ Fence rough | 19 | 40 | 20 | 50 | 0 | 70.5597 | 28.6239 | 0.780477 | 0.012317 | 0.02124 | 99.9976 | 0.09195 | 0.128795 | 0.161825 | 0.017595 | 0.074581 | 30 | 30 | 30 | 30 | 30 | 44270.73 | 7801 | 7801 | 7711 | 7708 | 7719 | Au-Ag Alloy (Rob Chapman UoL) | Au-Ag Alloy (Rob Chapman UoL) | HgS | Cu_metal | Pd_metal
RJC134_17_09 | Calliachar below DV@ Fence rough | 20 | 40 | 20 | 50 | 0 | 58.3606 | 36.093 | 4.64292 | 0.017946 | 0.038938 | 99.1534 | 0.091881 | 0.12437 | 0.156545 | 0.01756 | 0.071477 | 30 | 30 | 30 | 30 | 30 | 44270.73 | 7801 | 7801 | 7711 | 7708 | 7719 | Au-Ag Alloy (Rob Chapman UoL) | Au-Ag Alloy (Rob Chapman UoL) | HgS | Cu_metal | Pd_metal
RJC134_17_10 | Calliachar below DV@ Fence rough | 21 | 40 | 20 | 50 | 0 | 76.8989 | 20.4553 | 2.18476 | 0.024792 | 0.068402 | 99.6321 | 0.091881 | 0.138025 | 0.170045 | 0.017491 | 0.078831 | 30 | 30 | 30 | 30 | 30 | 44270.73 | 7801 | 7801 | 7711 | 7708 | 7719 | Au-Ag Alloy (Rob Chapman UoL) | Au-Ag Alloy (Rob Chapman UoL) | HgS | Cu_metal | Pd_metal
RJC134_17_11 | Calliachar below DV@ Fence rough | 22 | 40 | 20 | 50 | 0 | 85.1528 | 13.7823 | 0.846396 | 0.032655 | 0.086218 | 99.9003 | 0.092374 | 0.143897 | 0.178725 | 0.017484 | 0.08037 | 30 | 30 | 30 | 30 | 30 | 44270.73 | 7801 | 7801 | 7711 | 7708 | 7719 | Au-Ag Alloy (Rob Chapman UoL) | Au-Ag Alloy (Rob Chapman UoL) | HgS | Cu_metal | Pd_metal
RJC134_17_12 | Calliachar below DV@ Fence rough | 23 | 40 | 20 | 50 | 0 | 61.9377 | 32.1789 | 5.68058 | 0.02795 | 0.039328 | 99.8644 | 0.092251 | 0.128082 | 0.156798 | 0.017533 | 0.073565 | 30 | 30 | 30 | 30 | 30 | 44270.73 | 7801 | 7801 | 7711 | 7708 | 7719 | Au-Ag Alloy (Rob Chapman UoL) | Au-Ag Alloy (Rob Chapman UoL) | HgS | Cu_metal | Pd_metal
RJC134_17_13 | Calliachar below DV@ Fence rough | 24 | 40 | 20 | 50 | 0 | 67.3461 | 32.4022 | -0.05988 | 0.031112 | 0.026178 | 99.7457 | 0.09147 | 0.12672 | 0.160801 | 0.017533 | 0.073014 | 30 | 30 | 30 | 30 | 30 | 44270.73 | 7801 | 7801 | 7711 | 7708 | 7719 | Au-Ag Alloy (Rob Chapman UoL) | Au-Ag Alloy (Rob Chapman UoL) | HgS | Cu_metal | Pd_metal
RJC134_17_14 | Calliachar below DV@ Fence rough | 25 | 40 | 20 | 50 | 0 | 46.8272 | 47.3845 | 4.12862 | 0.009964 | 0.028993 | 98.3793 | 0.090892 | 0.114434 | 0.144763 | 0.017581 | 0.06576 | 30 | 30 | 30 | 30 | 30 | 44270.73 | 7801 | 7801 | 7711 | 7708 | 7719 | Au-Ag Alloy (Rob Chapman UoL) | Au-Ag Alloy (Rob Chapman UoL) | HgS | Cu_metal | Pd_metal
RJC134_17_15 | Calliachar below DV@ Fence rough | 26 | 40 | 20 | 50 | 0 | 59.2162 | 36.5813 | 3.64324 | 0.009596 | 0.112205 | 99.5626 | 0.091717 | 0.123303 | 0.156382 | 0.017654 | 0.069614 | 30 | 30 | 30 | 30 | 30 | 44270.74 | 7801 | 7801 | 7711 | 7708 | 7719 | Au-Ag Alloy (Rob Chapman UoL) | Au-Ag Alloy (Rob Chapman UoL) | HgS | Cu_metal | Pd_metal
RJC134_17_16 | Calliachar below DV@ Fence rough | 27 | 40 | 20 | 50 | 0 | 72.3208 | 27.5186 | -0.25273 | 0.033529 | 0.07564 | 99.6959 | 0.091686 | 0.130294 | 0.164921 | 0.017491 | 0.074784 | 30 | 30 | 30 | 30 | 30 | 44270.73625 | 7801 | 7801 | 7711 | 7708 | 7719 | Au-Ag Alloy (Rob Chapman UoL) | Au-Ag Alloy (Rob Chapman UoL) | HgS | Cu_metal | Pd_metal
RJC134_17_17 | Calliachar below DV@ Fence rough | 28 | 40 | 20 | 50 | 0 | 64.7905 | 34.0139 | 0.555377 | 0.018682 | 0.013899 | 99.3924 | 0.091665 | 0.124112 | 0.15978 | 0.017556 | 0.073339 | 30 | 30 | 30 | 30 | 30 | 44270.74 | 7801 | 7801 | 7711 | 7708 | 7719 | Au-Ag Alloy (Rob Chapman UoL) | Au-Ag Alloy (Rob Chapman UoL) | HgS | Cu_metal | Pd_metal
RJC134_17_18 | Calliachar below DV@ Fence rough | 29 | 40 | 20 | 50 | 0 | 74.9753 | 24.3843 | 0.035361 | 0.028223 | 0.155232 | 99.5784 | 0.092222 | 0.133476 | 0.16906 | 0.017446 | 0.073147 | 30 | 30 | 30 | 30 | 30 | 44270.74 | 7801 | 7801 | 7711 | 7708 | 7719 | Au-Ag Alloy (Rob Chapman UoL) | Au-Ag Alloy (Rob Chapman UoL) | HgS | Cu_metal | Pd_metal
RJC134_17_19 | Calliachar below DV@ Fence rough | 30 | 40 | 20 | 50 | 0 | 75.3639 | 24.6907 | 0.241529 | 0.021084 | 0.059873 | 100.377 | 0.092249 | 0.133267 | 0.169715 | 0.017564 | 0.076969 | 30 | 30 | 30 | 30 | 30 | 44270.74 | 7801 | 7801 | 7711 | 7708 | 7719 | Au-Ag Alloy (Rob Chapman UoL) | Au-Ag Alloy (Rob Chapman UoL) | HgS | Cu_metal | Pd_metal
RJC134_28_01 | Au Ex Vein, Upper Almond | 31 | 40 | 20 | 50 | 0 | 82.9323 | 16.7305 | 0.365258 | 0.016462 | 0.123447 | 100.168 | 0.09241 | 0.140748 | 0.177951 | 0.01756 | 0.079879 | 30 | 30 | 30 | 30 | 30 | 44270.74 | 7801 | 7801 | 7711 | 7708 | 7719 | Au-Ag Alloy (Rob Chapman UoL) | Au-Ag Alloy (Rob Chapman UoL) | HgS | Cu_metal | Pd_metal
RJC134_28_02 | Au Ex Vein, Upper Almond | 32 | 40 | 20 | 50 | 0 | 71.3221 | 28.3847 | -0.26903 | 0.030571 | 0.119281 | 99.5876 | 0.09152 | 0.130298 | 0.163832 | 0.017539 | 0.075042 | 30 | 30 | 30 | 30 | 30 | 44270.74 | 7801 | 7801 | 7711 | 7708 | 7719 | Au-Ag Alloy (Rob Chapman UoL) | Au-Ag Alloy (Rob Chapman UoL) | HgS | Cu_metal | Pd_metal
RJC134_28_03 | Au Ex Vein, Upper Almond | 33 | 40 | 20 | 50 | 0 | 80.1997 | 17.3919 | 1.76316 | 0.031849 | 0.01735 | 99.4039 | 0.092402 | 0.139981 | 0.173279 | 0.017523 | 0.080855 | 30 | 30 | 30 | 30 | 30 | 44270.74 | 7801 | 7801 | 7711 | 7708 | 7719 | Au-Ag Alloy (Rob Chapman UoL) | Au-Ag Alloy (Rob Chapman UoL) | HgS | Cu_metal | Pd_metal
RJC134_18_06 | Discov. Vein Gossan Calliachar | 69 | 40 | 20 | 50 | 0 | 64.0299 | 32.0753 | 4.8856 | 0.028103 | 0.105214 | 101.124 | 0.092296 | 0.12888 | 0.159384 | 0.017676 | 0.073077 | 30 | 30 | 30 | 30 | 30 | 44270.78 | 7801 | 7801 | 7711 | 7708 | 7719 | Au-Ag Alloy (Rob Chapman UoL) | Au-Ag Alloy (Rob Chapman UoL) | HgS | Cu_metal | Pd_metal
RJC134_18_07 | Discov. Vein Gossan Calliachar | 70 | 40 | 20 | 50 | 0 | 72.6595 | 25.6121 | 1.08139 | 0.016673 | 0.160365 | 99.53 | 0.092731 | 0.137292 | 0.167377 | 0.017546 | 0.071553 | 30 | 30 | 30 | 30 | 30 | 44270.78 | 7801 | 7801 | 7711 | 7708 | 7719 | Au-Ag Alloy (Rob Chapman UoL) | Au-Ag Alloy (Rob Chapman UoL) | HgS | Cu_metal | Pd_metal
RJC134_18_08 | Discov. Vein Gossan Calliachar | 71 | 40 | 20 | 50 | 0 | 0 | 0 | 0 | 0 | 0 | 0 | 0.055931 | 0.059179 | 0.073896 | 0.013402 | 0.034272 | 30 | 30 | 30 | 30 | 30 | 44270.78 | 7801 | 7801 | 7711 | 7708 | 7719 | Au-Ag Alloy (Rob Chapman UoL) | Au-Ag Alloy (Rob Chapman UoL) | HgS | Cu_metal | Pd_metal
RJC134_18_09 | Discov. Vein Gossan Calliachar | 72 | 40 | 20 | 50 | 0 | 72.5816 | 24.1653 | 3.73776 | 0.017225 | 0.1099 | 100.612 | 0.092781 | 0.135381 | 0.169621 | 0.017756 | 0.076164 | 30 | 30 | 30 | 30 | 30 | 44270.78 | 7801 | 7801 | 7711 | 7708 | 7719 | Au-Ag Alloy (Rob Chapman UoL) | Au-Ag Alloy (Rob Chapman UoL) | HgS | Cu_metal | Pd_metal
RJC134_18_10 | Discov. Vein Gossan Calliachar | 73 | 40 | 20 | 50 | 0 | 74.3095 | 24.6071 | 0.827951 | 0.023132 | 0.091875 | 99.8596 | 0.092178 | 0.132537 | 0.170594 | 0.017627 | 0.076117 | 30 | 30 | 30 | 30 | 30 | 44270.78 | 7801 | 7801 | 7711 | 7708 | 7719 | Au-Ag Alloy (Rob Chapman UoL) | Au-Ag Alloy (Rob Chapman UoL) | HgS | Cu_metal | Pd_metal
RJC134_19_12 | Discov. Vein Gossan Calliachar | 74 | 40 | 20 | 50 | 0 | 68.4737 | 27.5926 | 4.34658 | 0.018311 | 0.009782 | 100.441 | 0.092103 | 0.132261 | 0.165619 | 0.017743 | 0.076433 | 30 | 30 | 30 | 30 | 30 | 44270.79 | 7801 | 7801 | 7711 | 7708 | 7719 | Au-Ag Alloy (Rob Chapman UoL) | Au-Ag Alloy (Rob Chapman UoL) | HgS | Cu_metal | Pd_metal
RJC134_19_13 | Discov. Vein Gossan Calliachar | 75 | 40 | 20 | 50 | 0 | 70.4917 | 24.7364 | 5.15365 | 0.023451 | 0.08453 | 100.49 | 0.092249 | 0.134589 | 0.16424 | 0.017677 | 0.076265 | 30 | 30 | 30 | 30 | 30 | 44270.79 | 7801 | 7801 | 7711 | 7708 | 7719 | Au-Ag Alloy (Rob Chapman UoL) | Au-Ag Alloy (Rob Chapman UoL) | HgS | Cu_metal | Pd_metal
RJC134_19_14 | Discov. Vein Gossan Calliachar | 76 | 40 | 20 | 50 | 0 | 65.3261 | 31.3079 | 3.46154 | 0.026858 | 0.062265 | 100.185 | 0.092281 | 0.128879 | 0.16299 | 0.017675 | 0.074197 | 30 | 30 | 30 | 30 | 30 | 44270.79 | 7801 | 7801 | 7711 | 7708 | 7719 | Au-Ag Alloy (Rob Chapman UoL) | Au-Ag Alloy (Rob Chapman UoL) | HgS | Cu_metal | Pd_metal
RJC134_19_15 | Discov. Vein Gossan Calliachar | 77 | 40 | 20 | 50 | 0 | 95.8121 | 3.90234 | -0.58687 | 0.09901 | 0.075095 | 99.3017 | 0.093328 | 0.152279 | 0.194646 | 0.017622 | 0.084756 | 30 | 30 | 30 | 30 | 30 | 44270.79 | 7801 | 7801 | 7711 | 7708 | 7719 | Au-Ag Alloy (Rob Chapman UoL) | Au-Ag Alloy (Rob Chapman UoL) | HgS | Cu_metal | Pd_metal
RJC134_19_17 | Discov. Vein Gossan Calliachar | 78 | 40 | 20 | 50 | 0 | 78.5727 | 17.6701 | 4.08894 | 0.042206 | 0.043023 | 100.417 | 0.093018 | 0.141784 | 0.175384 | 0.017737 | 0.080975 | 30 | 30 | 30 | 30 | 30 | 44270.79 | 7801 | 7801 | 7711 | 7708 | 7719 | Au-Ag Alloy (Rob Chapman UoL) | Au-Ag Alloy (Rob Chapman UoL) | HgS | Cu_metal | Pd_metal
RJC134_19_16 | Discov. Vein Gossan Calliachar | 79 | 40 | 20 | 50 | 0 | 0 | 0 | 0 | 0 | 0 | 0 | 0.080211 | 0.077527 | 0.152789 | 0.01891 | 0.043747 | 30 | 30 | 30 | 30 | 30 | 44270.79 | 7801 | 7801 | 7711 | 7708 | 7719 | Au-Ag Alloy (Rob Chapman UoL) | Au-Ag Alloy (Rob Chapman UoL) | HgS | Cu_metal | Pd_metal
RJC134_25_01 | Lead Trial Tip 1 remakes | 80 | 40 | 20 | 50 | 0 | 0 | 0 | 0 | 0 | 0 | 0 | 0.080277 | 0.077418 | 0.15519 | 0.019047 | 0.040093 | 30 | 30 | 30 | 30 | 30 | 44270.79 | 7801 | 7801 | 7711 | 7708 | 7719 | Au-Ag Alloy (Rob Chapman UoL) | Au-Ag Alloy (Rob Chapman UoL) | HgS | Cu_metal | Pd_metal
RJC134_26_01rim | Lead Trial Tip 1 remakes | 81 | 40 | 20 | 50 | 0 | 71.7704 | 28.2145 | -0.40975 | 0.016172 | 0.031054 | 99.6223 | 0.092686 | 0.13108 | 0.169819 | 0.017742 | 0.074931 | 30 | 30 | 30 | 30 | 30 | 44270.79 | 7801 | 7801 | 7711 | 7708 | 7719 | Au-Ag Alloy (Rob Chapman UoL) | Au-Ag Alloy (Rob Chapman UoL) | HgS | Cu_metal | Pd_metal
RJC134_26_01core | Lead Trial Tip 1 remakes | 82 | 40 | 20 | 50 | 0 | 49.6722 | 47.6475 | 1.00403 | 0.013482 | 0.099937 | 98.4371 | 0.091614 | 0.113347 | 0.148491 | 0.017751 | 0.065185 | 30 | 30 | 30 | 30 | 30 | 44270.79 | 7801 | 7801 | 7711 | 7708 | 7719 | Au-Ag Alloy (Rob Chapman UoL) | Au-Ag Alloy (Rob Chapman UoL) | HgS | Cu_metal | Pd_metal
RJC134_23_25core | Lead Trial Tip 2 remakes | 83 | 40 | 20 | 50 | 0 | 72.5523 | 27.6623 | -0.37044 | 0.033277 | 0.045655 | 99.9231 | 0.092337 | 0.132252 | 0.168653 | 0.017623 | 0.075983 | 30 | 30 | 30 | 30 | 30 | 44270.79 | 7801 | 7801 | 7711 | 7708 | 7719 | Au-Ag Alloy (Rob Chapman UoL) | Au-Ag Alloy (Rob Chapman UoL) | HgS | Cu_metal | Pd_metal
RJC134_23_25rim | Lead Trial Tip 2 remakes | 84 | 40 | 20 | 50 | 0 | 52.0323 | 45.1458 | 1.09306 | 0.00676 | 0.033865 | 98.3118 | 0.091556 | 0.117215 | 0.151667 | 0.01777 | 0.067209 | 30 | 30 | 30 | 30 | 30 | 44270.8 | 7801 | 7801 | 7711 | 7708 | 7719 | Au-Ag Alloy (Rob Chapman UoL) | Au-Ag Alloy (Rob Chapman UoL) | HgS | Cu_metal | Pd_metal
RJC134_23_11grey | Lead Trial Tip 2 remakes | 85 | 40 | 20 | 50 | 0 | 39.7618 | 54.7608 | 0.175472 | 0.033415 | 0.087701 | 94.8192 | 0.09079 | 0.108318 | 0.140837 | 0.017586 | 0.0609 | 30 | 30 | 30 | 30 | 30 | 44270.8 | 7801 | 7801 | 7711 | 7708 | 7719 | Au-Ag Alloy (Rob Chapman UoL) | Au-Ag Alloy (Rob Chapman UoL) | HgS | Cu_metal | Pd_metal
RJC134_23_11white | Lead Trial Tip 2 remakes | 86 | 40 | 20 | 50 | 0 | 69.5357 | 26.3834 | -0.45741 | 0.026615 | 0.045048 | 95.5333 | 0.091537 | 0.134416 | 0.169134 | 0.017555 | 0.07491 | 30 | 30 | 30 | 30 | 30 | 44270.8 | 7801 | 7801 | 7711 | 7708 | 7719 | Au-Ag Alloy (Rob Chapman UoL) | Au-Ag Alloy (Rob Chapman UoL) | HgS | Cu_metal | Pd_metal
RJC134_26_15white | Lead Trial Tip 1 remakes | 87 | 40 | 20 | 50 | 0 | 71.0671 | 27.4869 | -0.6682 | 0.018901 | 0.033606 | 97.9383 | 0.092259 | 0.133706 | 0.173154 | 0.01759 | 0.074992 | 30 | 30 | 30 | 30 | 30 | 44270.8 | 7801 | 7801 | 7711 | 7708 | 7719 | Au-Ag Alloy (Rob Chapman UoL) | Au-Ag Alloy (Rob Chapman UoL) | HgS | Cu_metal | Pd_metal
RJC134_26_15white_middle | Lead Trial Tip 1 remakes | 88 | 40 | 20 | 50 | 0 | 70.3009 | 27.5498 | -0.15504 | 0.017463 | 0.129693 | 97.8428 | 0.091838 | 0.131364 | 0.166402 | 0.017661 | 0.073574 | 30 | 30 | 30 | 30 | 30 | 44270.8 | 7801 | 7801 | 7711 | 7708 | 7719 | Au-Ag Alloy (Rob Chapman UoL) | Au-Ag Alloy (Rob Chapman UoL) | HgS | Cu_metal | Pd_metal
RJC134_26_15grey_middle | Lead Trial Tip 1 remakes | 89 | 40 | 20 | 50 | 0 | 74.3242 | 3.41465 | -0.44773 | 0.039826 | 0.119135 | 77.4501 | 0.085502 | 0.141165 | 0.178494 | 0.016212 | 0.077706 | 30 | 30 | 30 | 30 | 30 | 44270.8 | 7801 | 7801 | 7711 | 7708 | 7719 | Au-Ag Alloy (Rob Chapman UoL) | Au-Ag Alloy (Rob Chapman UoL) | HgS | Cu_metal | Pd_metal
RJC134_14_01 | Calliachar 83957 43306 | 90 | 40 | 20 | 50 | 0 | 66.3293 | 33.618 | -0.06593 | 0.010789 | 0.05552 | 99.9477 | 0.092953 | 0.127843 | 0.163518 | 0.017805 | 0.072054 | 30 | 30 | 30 | 30 | 30 | 44270.8 | 7801 | 7801 | 7711 | 7708 | 7719 | Au-Ag Alloy (Rob Chapman UoL) | Au-Ag Alloy (Rob Chapman UoL) | HgS | Cu_metal | Pd_metal
RJC137_04_01 | Almond Auchnafree Supplement | 91 | 40 | 20 | 50 | 0 | 62.4907 | 36.4348 | 0.90655 | 0.016159 | 0.068786 | 99.9169 | 0.092616 | 0.126106 | 0.159618 | 0.017706 | 0.070482 | 30 | 30 | 30 | 30 | 30 | 44270.8 | 7801 | 7801 | 7711 | 7708 | 7719 | Au-Ag Alloy (Rob Chapman UoL) | Au-Ag Alloy (Rob Chapman UoL) | HgS | Cu_metal | Pd_metal
RJC137_04_02 | Almond Auchnafree Supplement | 92 | 40 | 20 | 50 | 0 | 64.4719 | 34.8632 | -0.10683 | 0.036222 | 0.091125 | 99.3556 | 0.092236 | 0.125867 | 0.163749 | 0.017627 | 0.071875 | 30 | 30 | 30 | 30 | 30 | 44270.8 | 7801 | 7801 | 7711 | 7708 | 7719 | Au-Ag Alloy (Rob Chapman UoL) | Au-Ag Alloy (Rob Chapman UoL) | HgS | Cu_metal | Pd_metal
RJC137_04_03 | Almond Auchnafree Supplement | 93 | 40 | 20 | 50 | 0 | 73.0296 | 26.9649 | 0.101711 | 0.020933 | 0.036342 | 100.154 | 0.092629 | 0.132326 | 0.171573 | 0.017726 | 0.074999 | 30 | 30 | 30 | 30 | 30 | 44270.81 | 7801 | 7801 | 7711 | 7708 | 7719 | Au-Ag Alloy (Rob Chapman UoL) | Au-Ag Alloy (Rob Chapman UoL) | HgS | Cu_metal | Pd_metal
RJC137_04_04 | Almond Auchnafree Supplement | 94 | 40 | 20 | 50 | 0 | 81.8967 | 17.4673 | 0.121653 | 0.028072 | 0.099535 | 99.6133 | 0.092571 | 0.14088 | 0.176766 | 0.017683 | 0.078766 | 30 | 30 | 30 | 30 | 30 | 44270.81 | 7801 | 7801 | 7711 | 7708 | 7719 | Au-Ag Alloy (Rob Chapman UoL) | Au-Ag Alloy (Rob Chapman UoL) | HgS | Cu_metal | Pd_metal
RJC137_04_05 | Almond Auchnafree Supplement | 95 | 40 | 20 | 50 | 0 | 64.8531 | 32.7358 | 2.24473 | 0.0085 | 0.070353 | 99.9125 | 0.092425 | 0.129265 | 0.166374 | 0.017845 | 0.071966 | 30 | 30 | 30 | 30 | 30 | 44270.81 | 7801 | 7801 | 7711 | 7708 | 7719 | Au-Ag Alloy (Rob Chapman UoL) | Au-Ag Alloy (Rob Chapman UoL) | HgS | Cu_metal | Pd_metal
RJC137_04_06 | Almond Auchnafree Supplement | 96 | 40 | 20 | 50 | 0 | 75.8079 | 24.154 | -0.17481 | 0.030152 | 0.028565 | 99.8458 | 0.093034 | 0.136078 | 0.174597 | 0.01764 | 0.076337 | 30 | 30 | 30 | 30 | 30 | 44270.81 | 7801 | 7801 | 7711 | 7708 | 7719 | Au-Ag Alloy (Rob Chapman UoL) | Au-Ag Alloy (Rob Chapman UoL) | HgS | Cu_metal | Pd_metal
RJC137_04_07 | Almond Auchnafree Supplement | 97 | 40 | 20 | 50 | 0 | 76.775 | 22.8932 | -0.41081 | 0.035821 | 0.12557 | 99.4188 | 0.093091 | 0.136196 | 0.178377 | 0.017671 | 0.074949 | 30 | 30 | 30 | 30 | 30 | 44270.81 | 7801 | 7801 | 7711 | 7708 | 7719 | Au-Ag Alloy (Rob Chapman UoL) | Au-Ag Alloy (Rob Chapman UoL) | HgS | Cu_metal | Pd_metal
RJC137_04_08 | Almond Auchnafree Supplement | 98 | 40 | 20 | 50 | 0 | 70.632 | 29.6284 | -0.42529 | 0.030299 | 0.065688 | 99.9311 | 0.092759 | 0.131445 | 0.17091 | 0.017709 | 0.072727 | 30 | 30 | 30 | 30 | 30 | 44270.81 | 7801 | 7801 | 7711 | 7708 | 7719 | Au-Ag Alloy (Rob Chapman UoL) | Au-Ag Alloy (Rob Chapman UoL) | HgS | Cu_metal | Pd_metal
RJC137_04_09 | Almond Auchnafree Supplement | 99 | 40 | 20 | 50 | 0 | 72.0235 | 28.0431 | -0.05448 | 0.020403 | 0.02095 | 100.053 | 0.093438 | 0.131442 | 0.171448 | 0.017835 | 0.075056 | 30 | 30 | 30 | 30 | 30 | 44270.81 | 7801 | 7801 | 7711 | 7708 | 7719 | Au-Ag Alloy (Rob Chapman UoL) | Au-Ag Alloy (Rob Chapman UoL) | HgS | Cu_metal | Pd_metal
RJC137_04_10 | Almond Auchnafree Supplement | 100 | 40 | 20 | 50 | 0 | 77.8753 | 22.0758 | -0.11678 | 0.031815 | 0.075343 | 99.9415 | 0.093519 | 0.137567 | 0.176369 | 0.017675 | 0.076828 | 30 | 30 | 30 | 30 | 30 | 44270.81 | 7801 | 7801 | 7711 | 7708 | 7719 | Au-Ag Alloy (Rob Chapman UoL) | Au-Ag Alloy (Rob Chapman UoL) | HgS | Cu_metal | Pd_metal
RJC137_04_11 | Almond Auchnafree Supplement | 101 | 40 | 20 | 50 | 0 | 74.5835 | 25.8813 | -0.24345 | 0.009798 | 0.01228 | 100.243 | 0.092451 | 0.134976 | 0.172718 | 0.017805 | 0.077544 | 30 | 30 | 30 | 30 | 30 | 44270.81 | 7801 | 7801 | 7711 | 7708 | 7719 | Au-Ag Alloy (Rob Chapman UoL) | Au-Ag Alloy (Rob Chapman UoL) | HgS | Cu_metal | Pd_metal
RJC137_04_12 | Almond Auchnafree Supplement | 102 | 40 | 20 | 50 | 0 | 79.72 | 20.5857 | -0.13521 | 0.016347 | 0.06485 | 100.252 | 0.092891 | 0.139204 | 0.178362 | 0.017753 | 0.079448 | 30 | 30 | 30 | 30 | 30 | 44270.81 | 7801 | 7801 | 7711 | 7708 | 7719 | Au-Ag Alloy (Rob Chapman UoL) | Au-Ag Alloy (Rob Chapman UoL) | HgS | Cu_metal | Pd_metal
RJC137_04_13 | Almond Auchnafree Supplement | 103 | 40 | 20 | 50 | 0 | 82.7398 | 17.4681 | -0.26097 | 0.040443 | 0.097013 | 100.084 | 0.092664 | 0.141156 | 0.181962 | 0.01765 | 0.080408 | 30 | 30 | 30 | 30 | 30 | 44270.82 | 7801 | 7801 | 7711 | 7708 | 7719 | Au-Ag Alloy (Rob Chapman UoL) | Au-Ag Alloy (Rob Chapman UoL) | HgS | Cu_metal | Pd_metal
RJC137_04_14 | Almond Auchnafree Supplement | 104 | 40 | 20 | 50 | 0 | 72.4374 | 27.6986 | -0.0028 | 0.023214 | 0.11521 | 100.272 | 0.093149 | 0.133658 | 0.169716 | 0.017705 | 0.074017 | 30 | 30 | 30 | 30 | 30 | 44270.82 | 7801 | 7801 | 7711 | 7708 | 7719 | Au-Ag Alloy (Rob Chapman UoL) | Au-Ag Alloy (Rob Chapman UoL) | HgS | Cu_metal | Pd_metal
RJC137_04_15 | Almond Auchnafree Supplement | 105 | 40 | 20 | 50 | 0 | 71.2504 | 28.298 | -0.14519 | 0.023458 | 0.013939 | 99.4406 | 0.092449 | 0.133592 | 0.170944 | 0.017768 | 0.074929 | 30 | 30 | 30 | 30 | 30 | 44270.82 | 7801 | 7801 | 7711 | 7708 | 7719 | Au-Ag Alloy (Rob Chapman UoL) | Au-Ag Alloy (Rob Chapman UoL) | HgS | Cu_metal | Pd_metal
RJC137_04_16 | Almond Auchnafree Supplement | 106 | 40 | 20 | 50 | 0 | 80.3215 | 19.855 | 0.059521 | 0.024333 | 0.096334 | 100.357 | 0.093081 | 0.140687 | 0.177711 | 0.0177 | 0.076549 | 30 | 30 | 30 | 30 | 30 | 44270.82 | 7801 | 7801 | 7711 | 7708 | 7719 | Au-Ag Alloy (Rob Chapman UoL) | Au-Ag Alloy (Rob Chapman UoL) | HgS | Cu_metal | Pd_metal
RJC137_04_17 | Almond Auchnafree Supplement | 107 | 40 | 20 | 50 | 0 | 74.0774 | 25.4665 | 0.412688 | 0.030034 | 0.057137 | 100.044 | 0.093025 | 0.135076 | 0.170865 | 0.017633 | 0.076141 | 30 | 30 | 30 | 30 | 30 | 44270.82 | 7801 | 7801 | 7711 | 7708 | 7719 | Au-Ag Alloy (Rob Chapman UoL) | Au-Ag Alloy (Rob Chapman UoL) | HgS | Cu_metal | Pd_metal
RJC137_04_18 | Almond Auchnafree Supplement | 108 | 40 | 20 | 50 | 0 | 89.5179 | 10.471 | -0.16179 | 0.03545 | 0.094867 | 99.9574 | 0.093069 | 0.150374 | 0.18803 | 0.017629 | 0.081943 | 30 | 30 | 30 | 30 | 30 | 44270.82 | 7801 | 7801 | 7711 | 7708 | 7719 | Au-Ag Alloy (Rob Chapman UoL) | Au-Ag Alloy (Rob Chapman UoL) | HgS | Cu_metal | Pd_metal
RJC137_04_19 | Almond Auchnafree Supplement | 109 | 40 | 20 | 50 | 0 | 75.6684 | 24.371 | 0.078352 | 0.03585 | 0.108598 | 100.262 | 0.093341 | 0.134863 | 0.174125 | 0.01772 | 0.076608 | 30 | 30 | 30 | 30 | 30 | 44270.82 | 7801 | 7801 | 7711 | 7708 | 7719 | Au-Ag Alloy (Rob Chapman UoL) | Au-Ag Alloy (Rob Chapman UoL) | HgS | Cu_metal | Pd_metal
RJC137_06_01 | Almond upstream from Dunan | 110 | 40 | 20 | 50 | 0 | 74.9815 | 25.167 | -0.30461 | 0.004753 | 0.071435 | 99.9201 | 0.093469 | 0.135489 | 0.172998 | 0.017798 | 0.076969 | 30 | 30 | 30 | 30 | 30 | 44270.82 | 7801 | 7801 | 7711 | 7708 | 7719 | Au-Ag Alloy (Rob Chapman UoL) | Au-Ag Alloy (Rob Chapman UoL) | HgS | Cu_metal | Pd_metal
RJC137_06_02 | Almond upstream from Dunan | 111 | 40 | 20 | 50 | 0 | 71.7971 | 27.522 | 0.558089 | 0.029292 | 0.062376 | 99.9688 | 0.092305 | 0.133455 | 0.169058 | 0.017599 | 0.07376 | 30 | 30 | 30 | 30 | 30 | 44270.82 | 7801 | 7801 | 7711 | 7708 | 7719 | Au-Ag Alloy (Rob Chapman UoL) | Au-Ag Alloy (Rob Chapman UoL) | HgS | Cu_metal | Pd_metal
RJC137_06_03 | Almond upstream from Dunan | 112 | 40 | 20 | 50 | 0 | 67.1782 | 31.6001 | 0.274731 | 0.018084 | 0.054054 | 99.1252 | 0.091202 | 0.123461 | 0.166026 | 0.017704 | 0.072067 | 30 | 30 | 30 | 30 | 30 | 44270.83 | 7801 | 7801 | 7711 | 7708 | 7719 | Au-Ag Alloy (Rob Chapman UoL) | Au-Ag Alloy (Rob Chapman UoL) | HgS | Cu_metal | Pd_metal
RJC137_06_04 | Almond upstream from Dunan | 113 | 40 | 20 | 50 | 0 | 75.5051 | 24.5358 | -0.30187 | 0.036469 | 0.085818 | 99.8613 | 0.091944 | 0.134662 | 0.172632 | 0.017608 | 0.074988 | 30 | 30 | 30 | 30 | 30 | 44270.83 | 7801 | 7801 | 7711 | 7708 | 7719 | Au-Ag Alloy (Rob Chapman UoL) | Au-Ag Alloy (Rob Chapman UoL) | HgS | Cu_metal | Pd_metal
RJC137_06_05 | Almond upstream from Dunan | 114 | 40 | 20 | 50 | 0 | 71.4536 | 28.5253 | -0.48894 | 0.020595 | 0.066986 | 99.5776 | 0.09187 | 0.130846 | 0.168871 | 0.017662 | 0.073257 | 30 | 30 | 30 | 30 | 30 | 44270.83 | 7801 | 7801 | 7711 | 7708 | 7719 | Au-Ag Alloy (Rob Chapman UoL) | Au-Ag Alloy (Rob Chapman UoL) | HgS | Cu_metal | Pd_metal
RJC137_06_06 | Almond upstream from Dunan | 115 | 40 | 20 | 50 | 0 | 75.0371 | 25.7464 | -0.49359 | 0.027108 | 0.021457 | 100.339 | 0.092294 | 0.13578 | 0.17306 | 0.017582 | 0.076073 | 30 | 30 | 30 | 30 | 30 | 44270.83 | 7801 | 7801 | 7711 | 7708 | 7719 | Au-Ag Alloy (Rob Chapman UoL) | Au-Ag Alloy (Rob Chapman UoL) | HgS | Cu_metal | Pd_metal
RJC137_06_07bottom | Almond upstream from Dunan | 116 | 40 | 20 | 50 | 0 | 79.9157 | 20.1942 | -0.00711 | 0.017704 | 0.006483 | 100.127 | 0.09276 | 0.13946 | 0.176514 | 0.017629 | 0.078752 | 30 | 30 | 30 | 30 | 30 | 44270.83 | 7801 | 7801 | 7711 | 7708 | 7719 | Au-Ag Alloy (Rob Chapman UoL) | Au-Ag Alloy (Rob Chapman UoL) | HgS | Cu_metal | Pd_metal
RJC137_06_08 | Almond upstream from Dunan | 117 | 40 | 20 | 50 | 0 | 75.1596 | 25.0932 | -0.29967 | 0.036784 | 0.081783 | 100.072 | 0.092872 | 0.135486 | 0.172038 | 0.017598 | 0.07553 | 30 | 30 | 30 | 30 | 30 | 44270.83 | 7801 | 7801 | 7711 | 7708 | 7719 | Au-Ag Alloy (Rob Chapman UoL) | Au-Ag Alloy (Rob Chapman UoL) | HgS | Cu_metal | Pd_metal
RJC137_06_09 | Almond upstream from Dunan | 118 | 40 | 20 | 50 | 0 | 77.5023 | 23.2252 | -0.27163 | 0.027399 | 0.053251 | 100.537 | 0.092309 | 0.136466 | 0.176212 | 0.017671 | 0.076143 | 30 | 30 | 30 | 30 | 30 | 44270.83 | 7801 | 7801 | 7711 | 7708 | 7719 | Au-Ag Alloy (Rob Chapman UoL) | Au-Ag Alloy (Rob Chapman UoL) | HgS | Cu_metal | Pd_metal
RJC137_06_10 | Almond upstream from Dunan | 119 | 40 | 20 | 50 | 0 | 79.2635 | 20.9996 | -0.35518 | 0.029383 | 0.061752 | 99.9991 | 0.092672 | 0.138235 | 0.178722 | 0.017579 | 0.077275 | 30 | 30 | 30 | 30 | 30 | 44270.83 | 7801 | 7801 | 7711 | 7708 | 7719 | Au-Ag Alloy (Rob Chapman UoL) | Au-Ag Alloy (Rob Chapman UoL) | HgS | Cu_metal | Pd_metal
RJC137_06_11 | Almond upstream from Dunan | 120 | 40 | 20 | 50 | 0 | 73.421 | 26.3096 | -0.14065 | 0.025015 | 0.04652 | 99.6615 | 0.09243 | 0.134964 | 0.170198 | 0.017576 | 0.072746 | 30 | 30 | 30 | 30 | 30 | 44270.83 | 7801 | 7801 | 7711 | 7708 | 7719 | Au-Ag Alloy (Rob Chapman UoL) | Au-Ag Alloy (Rob Chapman UoL) | HgS | Cu_metal | Pd_metal
RJC137_06_12 | Almond upstream from Dunan | 121 | 40 | 20 | 50 | 0 | 72.5573 | 26.5053 | -0.36807 | 0.01491 | 0.043263 | 98.7527 | 0.092279 | 0.1333 | 0.171081 | 0.017648 | 0.076255 | 30 | 30 | 30 | 30 | 30 | 44270.83 | 7801 | 7801 | 7711 | 7708 | 7719 | Au-Ag Alloy (Rob Chapman UoL) | Au-Ag Alloy (Rob Chapman UoL) | HgS | Cu_metal | Pd_metal
RJC137_06_13 | Almond upstream from Dunan | 122 | 40 | 20 | 50 | 0 | 76.8517 | 23.3643 | -0.21481 | 0.034104 | 0.04547 | 100.081 | 0.0921 | 0.13689 | 0.173382 | 0.017662 | 0.076665 | 30 | 30 | 30 | 30 | 30 | 44270.84 | 7801 | 7801 | 7711 | 7708 | 7719 | Au-Ag Alloy (Rob Chapman UoL) | Au-Ag Alloy (Rob Chapman UoL) | HgS | Cu_metal | Pd_metal
RJC137_06_14 | Almond upstream from Dunan | 123 | 40 | 20 | 50 | 0 | 80.2172 | 20.2421 | -0.29267 | 0.009665 | 0.00117 | 100.178 | 0.092624 | 0.140549 | 0.179111 | 0.017714 | 0.078922 | 30 | 30 | 30 | 30 | 30 | 44270.84 | 7801 | 7801 | 7711 | 7708 | 7719 | Au-Ag Alloy (Rob Chapman UoL) | Au-Ag Alloy (Rob Chapman UoL) | HgS | Cu_metal | Pd_metal
RJC137_06_15 | Almond upstream from Dunan | 124 | 40 | 20 | 50 | 0 | 89.0214 | 11.0775 | -0.14726 | 0.056226 | 0.07176 | 100.08 | 0.093371 | 0.145702 | 0.187249 | 0.017619 | 0.082194 | 30 | 30 | 30 | 30 | 30 | 44270.84 | 7801 | 7801 | 7711 | 7708 | 7719 | Au-Ag Alloy (Rob Chapman UoL) | Au-Ag Alloy (Rob Chapman UoL) | HgS | Cu_metal | Pd_metal
RJC137_06_16 | Almond upstream from Dunan | 125 | 40 | 20 | 50 | 0 | 60.682 | 38.7259 | 0.114833 | 0.045274 | 0.039496 | 99.6074 | 0.091318 | 0.123802 | 0.15673 | 0.017571 | 0.070388 | 30 | 30 | 30 | 30 | 30 | 44270.84 | 7801 | 7801 | 7711 | 7708 | 7719 | Au-Ag Alloy (Rob Chapman UoL) | Au-Ag Alloy (Rob Chapman UoL) | HgS | Cu_metal | Pd_metal
RJC137_06_17 | Almond upstream from Dunan | 126 | 40 | 20 | 50 | 0 | 73.4929 | 26.8226 | -0.0844 | 0.019892 | 0.120044 | 100.371 | 0.093192 | 0.13523 | 0.171303 | 0.017649 | 0.073485 | 30 | 30 | 30 | 30 | 30 | 44270.84 | 7801 | 7801 | 7711 | 7708 | 7719 | Au-Ag Alloy (Rob Chapman UoL) | Au-Ag Alloy (Rob Chapman UoL) | HgS | Cu_metal | Pd_metal
RJC137_06_18 | Almond upstream from Dunan | 127 | 40 | 20 | 50 | 0 | 78.9922 | 21.3598 | 0.058426 | 0.006233 | 0.005021 | 100.422 | 0.092864 | 0.139 | 0.175061 | 0.01777 | 0.078652 | 30 | 30 | 30 | 30 | 30 | 44270.84 | 7801 | 7801 | 7711 | 7708 | 7719 | Au-Ag Alloy (Rob Chapman UoL) | Au-Ag Alloy (Rob Chapman UoL) | HgS | Cu_metal | Pd_metal
RJC137_06_19 | Almond upstream from Dunan | 128 | 40 | 20 | 50 | 0 | 72.5209 | 27.8474 | -0.14939 | 0.008145 | 0.063657 | 100.291 | 0.093111 | 0.131921 | 0.169534 | 0.017753 | 0.073769 | 30 | 30 | 30 | 30 | 30 | 44270.84 | 7801 | 7801 | 7711 | 7708 | 7719 | Au-Ag Alloy (Rob Chapman UoL) | Au-Ag Alloy (Rob Chapman UoL) | HgS | Cu_metal | Pd_metal
RJC137_06_20 | Almond upstream from Dunan | 129 | 40 | 20 | 50 | 0 | 75.634 | 25.0317 | -0.22736 | 0.027036 | 0.121477 | 100.587 | 0.092842 | 0.1353 | 0.174258 | 0.017623 | 0.073057 | 30 | 30 | 30 | 30 | 30 | 44270.84 | 7801 | 7801 | 7711 | 7708 | 7719 | Au-Ag Alloy (Rob Chapman UoL) | Au-Ag Alloy (Rob Chapman UoL) | HgS | Cu_metal | Pd_metal
RJC137_06_21 | Almond upstream from Dunan | 130 | 40 | 20 | 50 | 0 | 74.3094 | 25.7887 | -0.16528 | 0.001411 | 0.060007 | 99.9943 | 0.092819 | 0.135203 | 0.173874 | 0.017772 | 0.075363 | 30 | 30 | 30 | 30 | 30 | 44270.84 | 7801 | 7801 | 7711 | 7708 | 7719 | Au-Ag Alloy (Rob Chapman UoL) | Au-Ag Alloy (Rob Chapman UoL) | HgS | Cu_metal | Pd_metal
RJC137_06_22 | Almond upstream from Dunan | 131 | 40 | 20 | 50 | 0 | 74.2672 | 25.1015 | -0.33082 | 0.018453 | 0.097699 | 99.154 | 0.09204 | 0.136468 | 0.171894 | 0.017593 | 0.073047 | 30 | 30 | 30 | 30 | 30 | 44270.85 | 7801 | 7801 | 7711 | 7708 | 7719 | Au-Ag Alloy (Rob Chapman UoL) | Au-Ag Alloy (Rob Chapman UoL) | HgS | Cu_metal | Pd_metal
RJC137_06_23 | Almond upstream from Dunan | 132 | 40 | 20 | 50 | 0 | 61.302 | 38.671 | 0.1555 | 0.013466 | 0.030791 | 100.173 | 0.091908 | 0.123574 | 0.159325 | 0.017703 | 0.069168 | 30 | 30 | 30 | 30 | 30 | 44270.85 | 7801 | 7801 | 7711 | 7708 | 7719 | Au-Ag Alloy (Rob Chapman UoL) | Au-Ag Alloy (Rob Chapman UoL) | HgS | Cu_metal | Pd_metal
RJC137_06_24 | Almond upstream from Dunan | 133 | 40 | 20 | 50 | 0 | 71.5727 | 28.8121 | -0.30328 | 0.020871 | 0.123084 | 100.226 | 0.092464 | 0.133582 | 0.170347 | 0.017623 | 0.071504 | 30 | 30 | 30 | 30 | 30 | 44270.85 | 7801 | 7801 | 7711 | 7708 | 7719 | Au-Ag Alloy (Rob Chapman UoL) | Au-Ag Alloy (Rob Chapman UoL) | HgS | Cu_metal | Pd_metal
RJC137_06_25 | Almond upstream from Dunan | 134 | 40 | 20 | 50 | 0 | 70.9358 | 28.7987 | 0.043605 | 0.006992 | 0.062633 | 99.8477 | 0.092092 | 0.131711 | 0.16907 | 0.01774 | 0.076539 | 30 | 30 | 30 | 30 | 30 | 44270.85 | 7801 | 7801 | 7711 | 7708 | 7719 | Au-Ag Alloy (Rob Chapman UoL) | Au-Ag Alloy (Rob Chapman UoL) | HgS | Cu_metal | Pd_metal
RJC137_07_01 | Almond upstream from Dunan | 135 | 40 | 20 | 50 | 0 | 69.0403 | 31.3279 | -0.10488 | 0.007847 | 0.035944 | 100.307 | 0.092363 | 0.129363 | 0.166894 | 0.017779 | 0.073461 | 30 | 30 | 30 | 30 | 30 | 44270.85 | 7801 | 7801 | 7711 | 7708 | 7719 | Au-Ag Alloy (Rob Chapman UoL) | Au-Ag Alloy (Rob Chapman UoL) | HgS | Cu_metal | Pd_metal
RJC137_07_02 | Almond upstream from Dunan | 136 | 40 | 20 | 50 | 0 | 71.2646 | 26.5394 | 3.08364 | 0.02109 | 0.017358 | 100.926 | 0.092623 | 0.134284 | 0.169213 | 0.017714 | 0.074958 | 30 | 30 | 30 | 30 | 30 | 44270.85 | 7801 | 7801 | 7711 | 7708 | 7719 | Au-Ag Alloy (Rob Chapman UoL) | Au-Ag Alloy (Rob Chapman UoL) | HgS | Cu_metal | Pd_metal
RJC137_07_03 | Almond upstream from Dunan | 137 | 40 | 20 | 50 | 0 | 93.1057 | 6.96271 | -0.24055 | 0.173051 | 0.048701 | 100.05 | 0.093139 | 0.151025 | 0.191324 | 0.017606 | 0.086321 | 30 | 30 | 30 | 30 | 30 | 44270.85 | 7801 | 7801 | 7711 | 7708 | 7719 | Au-Ag Alloy (Rob Chapman UoL) | Au-Ag Alloy (Rob Chapman UoL) | HgS | Cu_metal | Pd_metal
RJC137_07_04 | Almond upstream from Dunan | 138 | 40 | 20 | 50 | 0 | 71.4611 | 28.7464 | -0.20155 | 0.009905 | 0.055254 | 100.071 | 0.092265 | 0.132126 | 0.169377 | 0.017803 | 0.074715 | 30 | 30 | 30 | 30 | 30 | 44270.85 | 7801 | 7801 | 7711 | 7708 | 7719 | Au-Ag Alloy (Rob Chapman UoL) | Au-Ag Alloy (Rob Chapman UoL) | HgS | Cu_metal | Pd_metal
RJC137_07_05 | Almond upstream from Dunan | 139 | 40 | 20 | 50 | 0 | 91.6388 | 7.26052 | -0.26315 | 0.049631 | 0.102647 | 98.7884 | 0.093257 | 0.148204 | 0.188624 | 0.017599 | 0.083276 | 30 | 30 | 30 | 30 | 30 | 44270.85 | 7801 | 7801 | 7711 | 7708 | 7719 | Au-Ag Alloy (Rob Chapman UoL) | Au-Ag Alloy (Rob Chapman UoL) | HgS | Cu_metal | Pd_metal
RJC137_07_06 | Almond upstream from Dunan | 140 | 40 | 20 | 50 | 0 | 75.3922 | 24.4044 | -0.24489 | 0.037907 | 0.067623 | 99.6573 | 0.092659 | 0.136002 | 0.174302 | 0.017692 | 0.075508 | 30 | 30 | 30 | 30 | 30 | 44270.86 | 7801 | 7801 | 7711 | 7708 | 7719 | Au-Ag Alloy (Rob Chapman UoL) | Au-Ag Alloy (Rob Chapman UoL) | HgS | Cu_metal | Pd_metal
RJC137_07_07 | Almond upstream from Dunan | 141 | 40 | 20 | 50 | 0 | 75.4943 | 24.3445 | -0.26941 | 0.025683 | 0.068303 | 99.6634 | 0.092609 | 0.137172 | 0.175745 | 0.01779 | 0.074954 | 30 | 30 | 30 | 30 | 30 | 44270.86 | 7801 | 7801 | 7711 | 7708 | 7719 | Au-Ag Alloy (Rob Chapman UoL) | Au-Ag Alloy (Rob Chapman UoL) | HgS | Cu_metal | Pd_metal
RJC137_07_08 | Almond upstream from Dunan | 142 | 40 | 20 | 50 | 0 | 74.6802 | 25.2923 | -0.38569 | 0.018794 | -0.02795 | 99.5776 | 0.092728 | 0.135042 | 0.174498 | 0.017767 | 0.07853 | 30 | 30 | 30 | 30 | 30 | 44270.86 | 7801 | 7801 | 7711 | 7708 | 7719 | Au-Ag Alloy (Rob Chapman UoL) | Au-Ag Alloy (Rob Chapman UoL) | HgS | Cu_metal | Pd_metal
RJC137_07_09 | Almond upstream from Dunan | 143 | 40 | 20 | 50 | 0 | 58.4709 | 41.3139 | -0.40195 | 0.024235 | 0.098877 | 99.506 | 0.091954 | 0.120278 | 0.157735 | 0.017701 | 0.066683 | 30 | 30 | 30 | 30 | 30 | 44270.86 | 7801 | 7801 | 7711 | 7708 | 7719 | Au-Ag Alloy (Rob Chapman UoL) | Au-Ag Alloy (Rob Chapman UoL) | HgS | Cu_metal | Pd_metal
RJC137_07_10 | Almond upstream from Dunan | 144 | 40 | 20 | 50 | 0 | 71.9011 | 27.928 | -0.18355 | 0.003881 | 0.068733 | 99.7181 | 0.092607 | 0.134322 | 0.169577 | 0.01775 | 0.073663 | 30 | 30 | 30 | 30 | 30 | 44270.86 | 7801 | 7801 | 7711 | 7708 | 7719 | Au-Ag Alloy (Rob Chapman UoL) | Au-Ag Alloy (Rob Chapman UoL) | HgS | Cu_metal | Pd_metal
RJC137_07_11 | Almond upstream from Dunan | 145 | 40 | 20 | 50 | 0 | 79.1449 | 21.3481 | -0.23977 | 0.027612 | 0.120792 | 100.402 | 0.092882 | 0.138134 | 0.176807 | 0.01779 | 0.076172 | 30 | 30 | 30 | 30 | 30 | 44270.86 | 7801 | 7801 | 7711 | 7708 | 7719 | Au-Ag Alloy (Rob Chapman UoL) | Au-Ag Alloy (Rob Chapman UoL) | HgS | Cu_metal | Pd_metal
RJC137_07_12 | Almond upstream from Dunan | 146 | 40 | 20 | 50 | 0 | 81.2742 | 19.013 | -0.15794 | 0.031375 | -0.0052 | 100.155 | 0.092375 | 0.140352 | 0.178618 | 0.017722 | 0.080859 | 30 | 30 | 30 | 30 | 30 | 44270.86 | 7801 | 7801 | 7711 | 7708 | 7719 | Au-Ag Alloy (Rob Chapman UoL) | Au-Ag Alloy (Rob Chapman UoL) | HgS | Cu_metal | Pd_metal
RJC137_07_13 | Almond upstream from Dunan | 147 | 40 | 20 | 50 | 0 | 71.9558 | 24.4095 | 2.31724 | 0.026083 | 0.085368 | 98.794 | 0.093115 | 0.133085 | 0.175087 | 0.01783 | 0.074934 | 30 | 30 | 30 | 30 | 30 | 44270.86 | 7801 | 7801 | 7711 | 7708 | 7719 | Au-Ag Alloy (Rob Chapman UoL) | Au-Ag Alloy (Rob Chapman UoL) | HgS | Cu_metal | Pd_metal
RJC137_07_14 | Almond upstream from Dunan | 148 | 40 | 20 | 50 | 0 | 75.6857 | 24.6103 | -0.25452 | 0.033601 | 0.108812 | 100.184 | 0.092809 | 0.135315 | 0.175067 | 0.017673 | 0.075131 | 30 | 30 | 30 | 30 | 30 | 44270.86 | 7801 | 7801 | 7711 | 7708 | 7719 | Au-Ag Alloy (Rob Chapman UoL) | Au-Ag Alloy (Rob Chapman UoL) | HgS | Cu_metal | Pd_metal
RJC137_07_15 | Almond upstream from Dunan | 149 | 40 | 20 | 50 | 0 | 75.5207 | 24.6904 | -0.10649 | 0.035145 | 0.061835 | 100.202 | 0.092668 | 0.136394 | 0.174212 | 0.017696 | 0.075814 | 30 | 30 | 30 | 30 | 30 | 44270.86 | 7801 | 7801 | 7711 | 7708 | 7719 | Au-Ag Alloy (Rob Chapman UoL) | Au-Ag Alloy (Rob Chapman UoL) | HgS | Cu_metal | Pd_metal
RJC137_07_16 | Almond upstream from Dunan | 150 | 40 | 20 | 50 | 0 | 71.3688 | 28.9978 | -0.44298 | 0.018243 | 0.043939 | 99.9858 | 0.092306 | 0.131669 | 0.172385 | 0.017869 | 0.074364 | 30 | 30 | 30 | 30 | 30 | 44270.87 | 7801 | 7801 | 7711 | 7708 | 7719 | Au-Ag Alloy (Rob Chapman UoL) | Au-Ag Alloy (Rob Chapman UoL) | HgS | Cu_metal | Pd_metal
RJC137_07_17 | Almond upstream from Dunan | 151 | 40 | 20 | 50 | 0 | 76.6278 | 24.1987 | -0.3099 | 0.032584 | 0.076295 | 100.626 | 0.092826 | 0.1374 | 0.177729 | 0.017696 | 0.076476 | 30 | 30 | 30 | 30 | 30 | 44270.87 | 7801 | 7801 | 7711 | 7708 | 7719 | Au-Ag Alloy (Rob Chapman UoL) | Au-Ag Alloy (Rob Chapman UoL) | HgS | Cu_metal | Pd_metal
RJC137_07_18 | Almond upstream from Dunan | 152 | 40 | 20 | 50 | 0 | 75.1342 | 25.2567 | -0.37499 | 0.038148 | 0.098203 | 100.152 | 0.092889 | 0.136575 | 0.176081 | 0.017704 | 0.074837 | 30 | 30 | 30 | 30 | 30 | 44270.87 | 7801 | 7801 | 7711 | 7708 | 7719 | Au-Ag Alloy (Rob Chapman UoL) | Au-Ag Alloy (Rob Chapman UoL) | HgS | Cu_metal | Pd_metal
RJC137_07_19 | Almond upstream from Dunan | 153 | 40 | 20 | 50 | 0 | 64.3365 | 35.6128 | -0.12834 | 0.013863 | 0.057766 | 99.8926 | 0.092564 | 0.126747 | 0.163689 | 0.017881 | 0.07126 | 30 | 30 | 30 | 30 | 30 | 44270.87 | 7801 | 7801 | 7711 | 7708 | 7719 | Au-Ag Alloy (Rob Chapman UoL) | Au-Ag Alloy (Rob Chapman UoL) | HgS | Cu_metal | Pd_metal
RJC137_07_20 | Almond upstream from Dunan | 154 | 40 | 20 | 50 | 0 | 67.5869 | 32.5434 | -0.2425 | 0.024261 | 0.02044 | 99.9325 | 0.091312 | 0.128844 | 0.166579 | 0.017738 | 0.072842 | 30 | 30 | 30 | 30 | 30 | 44270.87 | 7801 | 7801 | 7711 | 7708 | 7719 | Au-Ag Alloy (Rob Chapman UoL) | Au-Ag Alloy (Rob Chapman UoL) | HgS | Cu_metal | Pd_metal
RJC137_07_21 | Almond upstream from Dunan | 155 | 40 | 20 | 50 | 0 | 80.1822 | 18.2463 | -0.35601 | 0.01521 | 0.065284 | 98.1529 | 0.09135 | 0.138956 | 0.180084 | 0.017534 | 0.078765 | 30 | 30 | 30 | 30 | 30 | 44270.87 | 7801 | 7801 | 7711 | 7708 | 7719 | Au-Ag Alloy (Rob Chapman UoL) | Au-Ag Alloy (Rob Chapman UoL) | HgS | Cu_metal | Pd_metal
RJC137_07_22 | Almond upstream from Dunan | 156 | 40 | 20 | 50 | 0 | 69.5948 | 30.6582 | -0.29341 | 0.031311 | 0.071086 | 100.062 | 0.092054 | 0.130974 | 0.168238 | 0.017695 | 0.072996 | 30 | 30 | 30 | 30 | 30 | 44270.87 | 7801 | 7801 | 7711 | 7708 | 7719 | Au-Ag Alloy (Rob Chapman UoL) | Au-Ag Alloy (Rob Chapman UoL) | HgS | Cu_metal | Pd_metal
RJC137_07_23 | Almond upstream from Dunan | 157 | 40 | 20 | 50 | 0 | 69.9238 | 30.4883 | -0.34579 | 0.026195 | 0.113656 | 100.206 | 0.092687 | 0.132397 | 0.170223 | 0.017649 | 0.072254 | 30 | 30 | 30 | 30 | 30 | 44270.87 | 7801 | 7801 | 7711 | 7708 | 7719 | Au-Ag Alloy (Rob Chapman UoL) | Au-Ag Alloy (Rob Chapman UoL) | HgS | Cu_metal | Pd_metal
RJC137_07_24 | Almond upstream from Dunan | 158 | 40 | 20 | 50 | 0 | 83.5796 | 17.2507 | -0.37694 | 0.030047 | 0.110617 | 100.594 | 0.092167 | 0.14329 | 0.182499 | 0.017722 | 0.078547 | 30 | 30 | 30 | 30 | 30 | 44270.87 | 7801 | 7801 | 7711 | 7708 | 7719 | Au-Ag Alloy (Rob Chapman UoL) | Au-Ag Alloy (Rob Chapman UoL) | HgS | Cu_metal | Pd_metal
RJC137_07_25 | Almond upstream from Dunan | 159 | 40 | 20 | 50 | 0 | 73.4722 | 26.7774 | -0.35056 | 0.015968 | 0.049524 | 99.9645 | 0.091783 | 0.135575 | 0.172332 | 0.017733 | 0.074541 | 30 | 30 | 30 | 30 | 30 | 44270.88 | 7801 | 7801 | 7711 | 7708 | 7719 | Au-Ag Alloy (Rob Chapman UoL) | Au-Ag Alloy (Rob Chapman UoL) | HgS | Cu_metal | Pd_metal
Au_Alloy_Std |  | 160 | 40 | 20 | 50 | 0 | 81.4781 | 18.625 | -0.23703 | 0.033107 | 0.130212 | 100.029 | 0.092448 | 0.140225 | 0.180102 | 0.017689 | 0.076937 | 30 | 30 | 30 | 30 | 30 | 44270.88 | 7801 | 7801 | 7711 | 7708 | 7719 | Au-Ag Alloy (Rob Chapman UoL) | Au-Ag Alloy (Rob Chapman UoL) | HgS | Cu_metal | Pd_metal
Au_Alloy_Std |  | 161 | 40 | 20 | 50 | 0 | 81.5279 | 18.1274 | -0.44256 | 0.020135 | 0.08208 | 99.3149 | 0.092396 | 0.14381 | 0.183624 | 0.017732 | 0.078885 | 30 | 30 | 30 | 30 | 30 | 44270.88 | 7801 | 7801 | 7711 | 7708 | 7719 | Au-Ag Alloy (Rob Chapman UoL) | Au-Ag Alloy (Rob Chapman UoL) | HgS | Cu_metal | Pd_metal
Au_Alloy_Std |  | 162 | 40 | 20 | 50 | 0 | 81.588 | 18.5148 | -0.27526 | 0.032656 | 0.003618 | 99.8638 | 0.09251 | 0.140644 | 0.181087 | 0.017678 | 0.081109 | 30 | 30 | 30 | 30 | 30 | 44270.88 | 7801 | 7801 | 7711 | 7708 | 7719 | Au-Ag Alloy (Rob Chapman UoL) | Au-Ag Alloy (Rob Chapman UoL) | HgS | Cu_metal | Pd_metal
Au_Alloy_Std |  | 163 | 40 | 20 | 50 | 0 | 81.4519 | 18.5811 | -0.31225 | 0.031173 | 0.049404 | 99.8014 | 0.093181 | 0.140786 | 0.179785 | 0.017696 | 0.077918 | 30 | 30 | 30 | 30 | 30 | 44270.88 | 7801 | 7801 | 7711 | 7708 | 7719 | Au-Ag Alloy (Rob Chapman UoL) | Au-Ag Alloy (Rob Chapman UoL) | HgS | Cu_metal | Pd_metal