## Almond 01
SAMPLE | NUMBER | TAKEOFF | KILOVOLT | CURRENT | BEAMSIZE | Au WT% | Ag WT% | Hg WT% | Cu WT% | Pd WT% | TOTAL | Au CDL99 | Ag CDL99 | Hg CDL99 | Cu CDL99 | Pd CDL99 | Au la (2,LIFL) ONTIM | Ag la (1,PETJ) ONTIM | Hg mb (3,PETH) ONTIM | Cu ka (4,LIFH) ONTIM | Pd la (5,PETJ) ONTIM | DATETIME | Au STD_NUM | Ag STD_NUM | Hg STD_NUM | Cu STD_NUM | Pd STD_NUM | Au STD_NAM | Ag STD_NAM | Hg STD_NAM | Cu STD_NAM | Pd STD_NAM
Au_alloy_std | 3 | 40 | 20 | 50 | 0 | 81.0162 | 18.4397 | 0.031651 | 0.026181 | -0.06097 | 99.4528 | 0.088922 | 0.077767 | 0.121953 | 0.017739 | 0.093351 | 30 | 30 | 30 | 30 | 30 | 44610.45 | 7801 | 7801 | 7711 | 7708 | 7719 | Au-Ag Alloy (Rob Chapman UoL) | Au-Ag Alloy (Rob Chapman UoL) | HgS | Cu_metal | Pd_metal
Au_alloy_std | 4 | 40 | 20 | 50 | 0 | 81.376 | 18.3474 | 0.00406 | 0.037313 | -0.15735 | 99.6074 | 0.089201 | 0.076509 | 0.123445 | 0.017789 | 0.094991 | 30 | 30 | 30 | 30 | 30 | 44610.45 | 7801 | 7801 | 7711 | 7708 | 7719 | Au-Ag Alloy (Rob Chapman UoL) | Au-Ag Alloy (Rob Chapman UoL) | HgS | Cu_metal | Pd_metal
Au_alloy_std | 5 | 40 | 20 | 50 | 0 | 80.4367 | 18.5747 | 0.040819 | 0.038348 | -0.0921 | 98.9985 | 0.089649 | 0.077997 | 0.122894 | 0.017769 | 0.093949 | 30 | 30 | 30 | 30 | 30 | 44610.45 | 7801 | 7801 | 7711 | 7708 | 7719 | Au-Ag Alloy (Rob Chapman UoL) | Au-Ag Alloy (Rob Chapman UoL) | HgS | Cu_metal | Pd_metal
Au_alloy_std | 6 | 40 | 20 | 50 | 0 | 80.6285 | 18.4852 | 0.196963 | 0.033926 | -0.0929 | 99.2517 | 0.0897 | 0.077163 | 0.121973 | 0.017801 | 0.094387 | 30 | 30 | 30 | 30 | 30 | 44610.45 | 7801 | 7801 | 7711 | 7708 | 7719 | Au-Ag Alloy (Rob Chapman UoL) | Au-Ag Alloy (Rob Chapman UoL) | HgS | Cu_metal | Pd_metal
AlmondBlock_05_position1a | 7 | 40 | 20 | 50 | 0 | 54.937 | 42.0934 | 0.525785 | 0.026005 | -0.02637 | 97.5559 | 0.088152 | 0.067294 | 0.105989 | 0.017878 | 0.07816 | 30 | 30 | 30 | 30 | 30 | 44610.47 | 7801 | 7801 | 7711 | 7708 | 7719 | Au-Ag Alloy (Rob Chapman UoL) | Au-Ag Alloy (Rob Chapman UoL) | HgS | Cu_metal | Pd_metal
AlmondBlock_05_position1b | 8 | 40 | 20 | 50 | 0 | 59.2077 | 38.0987 | 0.423982 | 0.021072 | -0.05238 | 97.699 | 0.088569 | 0.069516 | 0.108969 | 0.017955 | 0.080792 | 30 | 30 | 30 | 30 | 30 | 44610.47 | 7801 | 7801 | 7711 | 7708 | 7719 | Au-Ag Alloy (Rob Chapman UoL) | Au-Ag Alloy (Rob Chapman UoL) | HgS | Cu_metal | Pd_metal
AlmondBlock_05_position2a | 9 | 40 | 20 | 50 | 0 | 59.4614 | 34.2457 | 0.31642 | 0.038678 | -0.06637 | 93.9958 | 0.087909 | 0.068164 | 0.109168 | 0.017842 | 0.080656 | 30 | 30 | 30 | 30 | 30 | 44610.47 | 7801 | 7801 | 7711 | 7708 | 7719 | Au-Ag Alloy (Rob Chapman UoL) | Au-Ag Alloy (Rob Chapman UoL) | HgS | Cu_metal | Pd_metal
AlmondBlock_05_position2b | 10 | 40 | 20 | 50 | 0 | 46.506 | 36.2939 | -0.04197 | 0.079315 | -0.05895 | 82.7783 | 0.083934 | 0.064108 | 0.105107 | 0.017065 | 0.076774 | 30 | 30 | 30 | 30 | 30 | 44610.47 | 7801 | 7801 | 7711 | 7708 | 7719 | Au-Ag Alloy (Rob Chapman UoL) | Au-Ag Alloy (Rob Chapman UoL) | HgS | Cu_metal | Pd_metal
AlmondBlock_05_position3 | 11 | 40 | 20 | 50 | 0 | 0 | 0 | 0 | 0 | 0 | 0 | 0.083133 | 0.04628 | 0.157595 | 0.020916 | 0.050966 | 30 | 30 | 30 | 30 | 30 | 44610.48 | 7801 | 7801 | 7711 | 7708 | 7719 | Au-Ag Alloy (Rob Chapman UoL) | Au-Ag Alloy (Rob Chapman UoL) | HgS | Cu_metal | Pd_metal
AlmondBlock_05_position4 | 12 | 40 | 20 | 50 | 0 | 69.2933 | 18.5804 | 0.141922 | 0.046364 | -0.10696 | 87.955 | 0.086421 | 0.069644 | 0.11337 | 0.017418 | 0.090696 | 30 | 30 | 30 | 30 | 30 | 44610.48 | 7801 | 7801 | 7711 | 7708 | 7719 | Au-Ag Alloy (Rob Chapman UoL) | Au-Ag Alloy (Rob Chapman UoL) | HgS | Cu_metal | Pd_metal
AlmondBlock_05_position4b | 13 | 40 | 20 | 50 | 0 | 73.3869 | 19.2483 | 0.011066 | 0.040791 | -0.06811 | 92.6189 | 0.088105 | 0.073226 | 0.119642 | 0.017657 | 0.091829 | 30 | 30 | 30 | 30 | 30 | 44610.48 | 7801 | 7801 | 7711 | 7708 | 7719 | Au-Ag Alloy (Rob Chapman UoL) | Au-Ag Alloy (Rob Chapman UoL) | HgS | Cu_metal | Pd_metal
AlmondBlock_05_position5 | 14 | 40 | 20 | 50 | 0 | 72.8146 | 18.9678 | 0.127528 | 0.03814 | -0.05686 | 91.8913 | 0.087778 | 0.074142 | 0.121941 | 0.017812 | 0.092379 | 30 | 30 | 30 | 30 | 30 | 44610.49 | 7801 | 7801 | 7711 | 7708 | 7719 | Au-Ag Alloy (Rob Chapman UoL) | Au-Ag Alloy (Rob Chapman UoL) | HgS | Cu_metal | Pd_metal
AlmondBlock_05_position5b | 15 | 40 | 20 | 50 | 0 | 72.9448 | 18.9523 | 0.0991 | 0.059993 | -0.12561 | 91.9305 | 0.088641 | 0.073143 | 0.121726 | 0.017678 | 0.093448 | 30 | 30 | 30 | 30 | 30 | 44610.49 | 7801 | 7801 | 7711 | 7708 | 7719 | Au-Ag Alloy (Rob Chapman UoL) | Au-Ag Alloy (Rob Chapman UoL) | HgS | Cu_metal | Pd_metal
AlmondBlock_05_position6 | 16 | 40 | 20 | 50 | 0 | 73.4851 | 18.6219 | -0.02921 | 0.054295 | -0.1486 | 91.9834 | 0.088278 | 0.073121 | 0.121252 | 0.017582 | 0.095406 | 30 | 30 | 30 | 30 | 30 | 44610.49 | 7801 | 7801 | 7711 | 7708 | 7719 | Au-Ag Alloy (Rob Chapman UoL) | Au-Ag Alloy (Rob Chapman UoL) | HgS | Cu_metal | Pd_metal
AlmondBlock_05_position7 | 17 | 40 | 20 | 50 | 0 | 0 | 0 | 0 | 0 | 0 | 0 | 0.083044 | 0.046284 | 0.15687 | 0.020797 | 0.050263 | 30 | 30 | 30 | 30 | 30 | 44610.49 | 7801 | 7801 | 7711 | 7708 | 7719 | Au-Ag Alloy (Rob Chapman UoL) | Au-Ag Alloy (Rob Chapman UoL) | HgS | Cu_metal | Pd_metal
Au_alloy_std | 18 | 40 | 20 | 50 | 0 | 80.3129 | 18.2011 | 0.19497 | 0.029367 | -0.0201 | 98.7182 | 0.089573 | 0.077523 | 0.119874 | 0.017922 | 0.093781 | 30 | 30 | 30 | 30 | 30 | 44610.5 | 7801 | 7801 | 7711 | 7708 | 7719 | Au-Ag Alloy (Rob Chapman UoL) | Au-Ag Alloy (Rob Chapman UoL) | HgS | Cu_metal | Pd_metal
AlmondBlock_05_position8 | 19 | 40 | 20 | 50 | 0 | 73.4867 | 21.414 | 0.06231 | 0.051492 | -0.07 | 94.9445 | 0.0889 | 0.076011 | 0.121073 | 0.017632 | 0.090947 | 30 | 30 | 30 | 30 | 30 | 44610.5 | 7801 | 7801 | 7711 | 7708 | 7719 | Au-Ag Alloy (Rob Chapman UoL) | Au-Ag Alloy (Rob Chapman UoL) | HgS | Cu_metal | Pd_metal
Au_alloy_std | 20 | 40 | 20 | 50 | 0 | 80.8503 | 18.3595 | 0.231069 | 0.036826 | -0.02195 | 99.4557 | 0.089118 | 0.075572 | 0.118592 | 0.017824 | 0.094526 | 30 | 30 | 30 | 30 | 30 | 44610.51 | 7801 | 7801 | 7711 | 7708 | 7719 | Au-Ag Alloy (Rob Chapman UoL) | Au-Ag Alloy (Rob Chapman UoL) | HgS | Cu_metal | Pd_metal
AlmondBlock_05_position8b | 21 | 40 | 20 | 50 | 0 | 73.885 | 22.1344 | 0.037365 | 0.043973 | -0.0114 | 96.0894 | 0.088693 | 0.076894 | 0.118358 | 0.017659 | 0.088044 | 30 | 30 | 30 | 30 | 30 | 44610.51 | 7801 | 7801 | 7711 | 7708 | 7719 | Au-Ag Alloy (Rob Chapman UoL) | Au-Ag Alloy (Rob Chapman UoL) | HgS | Cu_metal | Pd_metal
AlmondBlock_05_position9 | 22 | 40 | 20 | 50 | 0 | 63.4561 | 33.4253 | 0.18696 | 0.042767 | -0.02799 | 97.0831 | 0.08797 | 0.070889 | 0.113195 | 0.017682 | 0.083546 | 30 | 30 | 30 | 30 | 30 | 44610.51 | 7801 | 7801 | 7711 | 7708 | 7719 | Au-Ag Alloy (Rob Chapman UoL) | Au-Ag Alloy (Rob Chapman UoL) | HgS | Cu_metal | Pd_metal
AlmondBlock_05_position10 | 23 | 40 | 20 | 50 | 0 | 58.8591 | 37.5629 | 0.355117 | 0.027312 | -0.05022 | 96.7542 | 0.088364 | 0.068265 | 0.112261 | 0.017887 | 0.081096 | 30 | 30 | 30 | 30 | 30 | 44610.52 | 7801 | 7801 | 7711 | 7708 | 7719 | Au-Ag Alloy (Rob Chapman UoL) | Au-Ag Alloy (Rob Chapman UoL) | HgS | Cu_metal | Pd_metal
AlmondBlock_05_position11 | 24 | 40 | 20 | 50 | 0 | 0 | 0 | 0 | 0 | 0 | 0 | 0.083739 | 0.045204 | 0.156551 | 0.020906 | 0.052317 | 30 | 30 | 30 | 30 | 30 | 44610.52 | 7801 | 7801 | 7711 | 7708 | 7719 | Au-Ag Alloy (Rob Chapman UoL) | Au-Ag Alloy (Rob Chapman UoL) | HgS | Cu_metal | Pd_metal
AlmondBlock_02_position01 | 25 | 40 | 20 | 50 | 0 | 0 | 0 | 0 | 0 | 0 | 0 | 0.08402 | 0.046899 | 0.156681 | 0.020977 | 0.051978 | 30 | 30 | 30 | 30 | 30 | 44610.53 | 7801 | 7801 | 7711 | 7708 | 7719 | Au-Ag Alloy (Rob Chapman UoL) | Au-Ag Alloy (Rob Chapman UoL) | HgS | Cu_metal | Pd_metal
AlmondBlock_02_position02 | 26 | 40 | 20 | 50 | 0 | 62.1146 | 33.4364 | 0.33406 | 0.03081 | -0.0925 | 95.8234 | 0.087708 | 0.069951 | 0.108607 | 0.017634 | 0.082927 | 30 | 30 | 30 | 30 | 30 | 44610.54 | 7801 | 7801 | 7711 | 7708 | 7719 | Au-Ag Alloy (Rob Chapman UoL) | Au-Ag Alloy (Rob Chapman UoL) | HgS | Cu_metal | Pd_metal
AlmondBlock_02_position02b | 27 | 40 | 20 | 50 | 0 | 64.3762 | 33.9736 | 0.354831 | 0.038882 | -0.05227 | 98.6912 | 0.088019 | 0.070472 | 0.109923 | 0.017858 | 0.08388 | 30 | 30 | 30 | 30 | 30 | 44610.54 | 7801 | 7801 | 7711 | 7708 | 7719 | Au-Ag Alloy (Rob Chapman UoL) | Au-Ag Alloy (Rob Chapman UoL) | HgS | Cu_metal | Pd_metal
AlmondBlock_02_position03 | 28 | 40 | 20 | 50 | 0 | 73.2205 | 21.8647 | 0.194402 | 0.050077 | -0.0443 | 95.2854 | 0.088555 | 0.074882 | 0.117238 | 0.017718 | 0.089932 | 30 | 30 | 30 | 30 | 30 | 44610.55 | 7801 | 7801 | 7711 | 7708 | 7719 | Au-Ag Alloy (Rob Chapman UoL) | Au-Ag Alloy (Rob Chapman UoL) | HgS | Cu_metal | Pd_metal
AlmondBlock_02_position03b | 30 | 40 | 20 | 50 | 0 | 72.2653 | 21.5757 | 0.007509 | 0.054638 | -0.06984 | 93.8334 | 0.088192 | 0.074305 | 0.11968 | 0.017692 | 0.092834 | 30 | 30 | 30 | 30 | 30 | 44610.55 | 7801 | 7801 | 7711 | 7708 | 7719 | Au-Ag Alloy (Rob Chapman UoL) | Au-Ag Alloy (Rob Chapman UoL) | HgS | Cu_metal | Pd_metal
AlmondBlock_02_position04_too small | 31 | 40 | 20 | 50 | 0 | 32.7722 | 22.1108 | -0.74162 | 0.042495 | -0.05527 | 54.1286 | 0.074224 | 0.057292 | 0.122737 | 0.015123 | 0.075198 | 30 | 30 | 30 | 30 | 30 | 44610.55 | 7801 | 7801 | 7711 | 7708 | 7719 | Au-Ag Alloy (Rob Chapman UoL) | Au-Ag Alloy (Rob Chapman UoL) | HgS | Cu_metal | Pd_metal
AlmondBlock_02_position05_not Au | 32 | 40 | 20 | 50 | 0 | 0 | 0 | 0 | 0 | 0 | 0 | 0.081298 | 0.047667 | 0.154743 | 0.020344 | 0.048783 | 30 | 30 | 30 | 30 | 30 | 44610.55 | 7801 | 7801 | 7711 | 7708 | 7719 | Au-Ag Alloy (Rob Chapman UoL) | Au-Ag Alloy (Rob Chapman UoL) | HgS | Cu_metal | Pd_metal
AlmondBlock_02_position06_not Au | 33 | 40 | 20 | 50 | 0 | 0 | 0 | 0 | 0 | 0 | 0 | 0.082944 | 0.042696 | 0.154974 | 0.020737 | 0.051238 | 30 | 30 | 30 | 30 | 30 | 44610.56 | 7801 | 7801 | 7711 | 7708 | 7719 | Au-Ag Alloy (Rob Chapman UoL) | Au-Ag Alloy (Rob Chapman UoL) | HgS | Cu_metal | Pd_metal
AlmondBlock_02_position07 | 34 | 40 | 20 | 50 | 0 | 59.0129 | 35.3235 | 0.274127 | 0.096829 | -0.08706 | 94.6203 | 0.086975 | 0.068919 | 0.11111 | 0.01758 | 0.081541 | 30 | 30 | 30 | 30 | 30 | 44610.57 | 7801 | 7801 | 7711 | 7708 | 7719 | Au-Ag Alloy (Rob Chapman UoL) | Au-Ag Alloy (Rob Chapman UoL) | HgS | Cu_metal | Pd_metal
AlmondBlock_02_position08 | 35 | 40 | 20 | 50 | 0 | 75.9906 | 18.9867 | 0.076505 | 0.036127 | -0.05355 | 95.0363 | 0.088011 | 0.076019 | 0.118612 | 0.017703 | 0.093625 | 30 | 30 | 30 | 30 | 30 | 44610.58 | 7801 | 7801 | 7711 | 7708 | 7719 | Au-Ag Alloy (Rob Chapman UoL) | Au-Ag Alloy (Rob Chapman UoL) | HgS | Cu_metal | Pd_metal
AlmondBlock_02_position07b | 36 | 40 | 20 | 50 | 0 | 59.5466 | 36.2145 | 0.24377 | 0.083319 | -0.07802 | 96.0101 | 0.087884 | 0.067927 | 0.11075 | 0.017788 | 0.081939 | 30 | 30 | 30 | 30 | 30 | 44610.58 | 7801 | 7801 | 7711 | 7708 | 7719 | Au-Ag Alloy (Rob Chapman UoL) | Au-Ag Alloy (Rob Chapman UoL) | HgS | Cu_metal | Pd_metal
AlmondBlock_02_position09 | 37 | 40 | 20 | 50 | 0 | 64.2779 | 34.9885 | 0.399707 | 0.090083 | -0.0985 | 99.6577 | 0.088597 | 0.071635 | 0.11125 | 0.017849 | 0.083744 | 30 | 30 | 30 | 30 | 30 | 44610.59 | 7801 | 7801 | 7711 | 7708 | 7719 | Au-Ag Alloy (Rob Chapman UoL) | Au-Ag Alloy (Rob Chapman UoL) | HgS | Cu_metal | Pd_metal
AlmondBlock_02_position10 | 38 | 40 | 20 | 50 | 0 | 62.3958 | 34.6523 | 0.528262 | 0.616077 | -0.19773 | 97.9946 | 0.088384 | 0.07161 | 0.108367 | 0.017855 | 0.084985 | 30 | 30 | 30 | 30 | 30 | 44610.59 | 7801 | 7801 | 7711 | 7708 | 7719 | Au-Ag Alloy (Rob Chapman UoL) | Au-Ag Alloy (Rob Chapman UoL) | HgS | Cu_metal | Pd_metal
AlmondBlock_02_position11 | 39 | 40 | 20 | 50 | 0 | 63.337 | 35.2997 | 0.264738 | 0.082323 | -0.02826 | 98.9556 | 0.089 | 0.069251 | 0.113436 | 0.01788 | 0.081645 | 30 | 30 | 30 | 30 | 30 | 44610.59 | 7801 | 7801 | 7711 | 7708 | 7719 | Au-Ag Alloy (Rob Chapman UoL) | Au-Ag Alloy (Rob Chapman UoL) | HgS | Cu_metal | Pd_metal
AlmondBlock_02_position12_no Au | 40 | 40 | 20 | 50 | 0 | 0 | 0 | 0 | 0 | 0 | 0 | 0.082678 | 0.04658 | 0.153513 | 0.020519 | 0.049917 | 30 | 30 | 30 | 30 | 30 | 44610.6 | 7801 | 7801 | 7711 | 7708 | 7719 | Au-Ag Alloy (Rob Chapman UoL) | Au-Ag Alloy (Rob Chapman UoL) | HgS | Cu_metal | Pd_metal
AlmondBlock_02_position13_no Au | 41 | 40 | 20 | 50 | 0 | 0 | 0 | 0 | 0 | 0 | 0 | 0.060084 | 0.038268 | 0.062038 | 0.015317 | 0.041998 | 30 | 30 | 30 | 30 | 30 | 44610.6 | 7801 | 7801 | 7711 | 7708 | 7719 | Au-Ag Alloy (Rob Chapman UoL) | Au-Ag Alloy (Rob Chapman UoL) | HgS | Cu_metal | Pd_metal
AlmondBlock_02_position14_no Au | 42 | 40 | 20 | 50 | 0 | 0 | 0 | 0 | 0 | 0 | 0 | 0.08348 | 0.047367 | 0.158389 | 0.020582 | 0.049508 | 30 | 30 | 30 | 30 | 30 | 44610.6 | 7801 | 7801 | 7711 | 7708 | 7719 | Au-Ag Alloy (Rob Chapman UoL) | Au-Ag Alloy (Rob Chapman UoL) | HgS | Cu_metal | Pd_metal
AlmondBlock_02_position15 | 43 | 40 | 20 | 50 | 0 | 73.7627 | 24.3446 | 0.018317 | 0.046534 | -0.02294 | 98.1492 | 0.08883 | 0.075573 | 0.120324 | 0.017792 | 0.089134 | 30 | 30 | 30 | 30 | 30 | 44610.61 | 7801 | 7801 | 7711 | 7708 | 7719 | Au-Ag Alloy (Rob Chapman UoL) | Au-Ag Alloy (Rob Chapman UoL) | HgS | Cu_metal | Pd_metal
AlmondBlock_02_position16_no Au | 44 | 40 | 20 | 50 | 0 | 0 | 0 | 0 | 0 | 0 | 0 | 0.082221 | 0.046326 | 0.153872 | 0.020481 | 0.050302 | 30 | 30 | 30 | 30 | 30 | 44610.61 | 7801 | 7801 | 7711 | 7708 | 7719 | Au-Ag Alloy (Rob Chapman UoL) | Au-Ag Alloy (Rob Chapman UoL) | HgS | Cu_metal | Pd_metal
AlmondBlock_02_position11b | 45 | 40 | 20 | 50 | 0 | 49.7222 | 36.6587 | 0.344485 | 0.128797 | -0.04581 | 86.8084 | 0.086564 | 0.069209 | 0.106441 | 0.017487 | 0.077701 | 30 | 30 | 30 | 30 | 30 | 44610.62 | 7801 | 7801 | 7711 | 7708 | 7719 | Au-Ag Alloy (Rob Chapman UoL) | Au-Ag Alloy (Rob Chapman UoL) | HgS | Cu_metal | Pd_metal
AlmondBlock_04_position1 | 46 | 40 | 20 | 50 | 0 | 63.2715 | 34.6319 | 0.342523 | 0.87096 | -0.12937 | 98.9875 | 0.088777 | 0.070587 | 0.111077 | 0.017821 | 0.084605 | 30 | 30 | 30 | 30 | 30 | 44610.62 | 7801 | 7801 | 7711 | 7708 | 7719 | Au-Ag Alloy (Rob Chapman UoL) | Au-Ag Alloy (Rob Chapman UoL) | HgS | Cu_metal | Pd_metal
AlmondBlock_04_position2 | 47 | 40 | 20 | 50 | 0 | 63.6892 | 34.5844 | 0.368357 | 0.348979 | -0.01922 | 98.9717 | 0.088503 | 0.069444 | 0.115791 | 0.01799 | 0.080637 | 30 | 30 | 30 | 30 | 30 | 44610.62 | 7801 | 7801 | 7711 | 7708 | 7719 | Au-Ag Alloy (Rob Chapman UoL) | Au-Ag Alloy (Rob Chapman UoL) | HgS | Cu_metal | Pd_metal
AlmondBlock_04_position3 | 48 | 40 | 20 | 50 | 0 | 64.5824 | 34.7494 | 0.400034 | 0.414934 | 0.014144 | 100.161 | 0.089087 | 0.074014 | 0.110885 | 0.017936 | 0.081786 | 30 | 30 | 30 | 30 | 30 | 44610.62 | 7801 | 7801 | 7711 | 7708 | 7719 | Au-Ag Alloy (Rob Chapman UoL) | Au-Ag Alloy (Rob Chapman UoL) | HgS | Cu_metal | Pd_metal
AlmondBlock_04_position4 | 49 | 40 | 20 | 50 | 0 | 65.0398 | 34.8092 | 0.355033 | 0.388175 | -0.02565 | 100.567 | 0.0891 | 0.070615 | 0.110713 | 0.017901 | 0.083076 | 30 | 30 | 30 | 30 | 30 | 44610.63 | 7801 | 7801 | 7711 | 7708 | 7719 | Au-Ag Alloy (Rob Chapman UoL) | Au-Ag Alloy (Rob Chapman UoL) | HgS | Cu_metal | Pd_metal
AlmondBlock_04_position5a | 50 | 40 | 20 | 50 | 0 | 64.1605 | 34.4943 | 0.186773 | 0.082154 | -0.07066 | 98.853 | 0.088599 | 0.069632 | 0.112187 | 0.017825 | 0.08514 | 30 | 30 | 30 | 30 | 30 | 44610.63 | 7801 | 7801 | 7711 | 7708 | 7719 | Au-Ag Alloy (Rob Chapman UoL) | Au-Ag Alloy (Rob Chapman UoL) | HgS | Cu_metal | Pd_metal
AlmondBlock_04_position5b | 51 | 40 | 20 | 50 | 0 | 63.523 | 35.082 | 0.190977 | 0.08785 | -0.10777 | 98.776 | 0.088238 | 0.070611 | 0.11108 | 0.01792 | 0.083647 | 30 | 30 | 30 | 30 | 30 | 44610.63 | 7801 | 7801 | 7711 | 7708 | 7719 | Au-Ag Alloy (Rob Chapman UoL) | Au-Ag Alloy (Rob Chapman UoL) | HgS | Cu_metal | Pd_metal
Au_alloy_std | 52 | 40 | 20 | 50 | 0 | 80.1783 | 18.541 | 0.117535 | 0.035891 | -0.03215 | 98.8406 | 0.089256 | 0.076692 | 0.12134 | 0.017877 | 0.094118 | 30 | 30 | 30 | 30 | 30 | 44610.63 | 7801 | 7801 | 7711 | 7708 | 7719 | Au-Ag Alloy (Rob Chapman UoL) | Au-Ag Alloy (Rob Chapman UoL) | HgS | Cu_metal | Pd_metal
Au_alloy_std | 53 | 40 | 20 | 50 | 0 | 81.2306 | 18.6098 | 0.216756 | 0.042047 | 0.042465 | 100.142 | 0.090277 | 0.076662 | 0.120228 | 0.017901 | 0.093567 | 30 | 30 | 30 | 30 | 30 | 44610.64 | 7801 | 7801 | 7711 | 7708 | 7719 | Au-Ag Alloy (Rob Chapman UoL) | Au-Ag Alloy (Rob Chapman UoL) | HgS | Cu_metal | Pd_metal
Au_alloy_std | 54 | 40 | 20 | 50 | 0 | 80.4983 | 18.4432 | 0.07246 | 0.033941 | -0.15085 | 98.897 | 0.089225 | 0.076134 | 0.123472 | 0.017866 | 0.09668 | 30 | 30 | 30 | 30 | 30 | 44610.64 | 7801 | 7801 | 7711 | 7708 | 7719 | Au-Ag Alloy (Rob Chapman UoL) | Au-Ag Alloy (Rob Chapman UoL) | HgS | Cu_metal | Pd_metal
Au_alloy_std | 55 | 40 | 20 | 50 | 0 | 81.0106 | 18.6261 | 0.085374 | 0.040314 | 0.022684 | 99.7851 | 0.089792 | 0.077059 | 0.122752 | 0.017885 | 0.09264 | 30 | 30 | 30 | 30 | 30 | 44610.64 | 7801 | 7801 | 7711 | 7708 | 7719 | Au-Ag Alloy (Rob Chapman UoL) | Au-Ag Alloy (Rob Chapman UoL) | HgS | Cu_metal | Pd_metal

## Almond 02
SAMPLE | NUMBER | TAKEOFF | KILOVOLT | CURRENT | BEAMSIZE | Au WT% | particle type | Ag WT% | Hg WT% | Cu WT% | Pd WT% | TOTAL | Au CDL99 | Ag CDL99 | Hg CDL99 | Cu CDL99 | Pd CDL99 | Au la (2,LIFL) ONTIM | Ag la (1,PETJ) ONTIM | Hg mb (3,PETH) ONTIM | Cu ka (4,LIFH) ONTIM | Pd la (5,PETJ) ONTIM | DATETIME | Au STD_NUM | Ag STD_NUM | Hg STD_NUM | Cu STD_NUM | Pd STD_NUM | Au STD_NAM | Ag STD_NAM | Hg STD_NAM | Cu STD_NAM | Pd STD_NAM
AlmondBlock_05_position1a | 7 | 40 | 20 | 50 | 0 | 54.937 | in fracture | 42.0934 | 0.525785 | 0.026005 | -0.02637 | 97.5559 | 0.088152 | 0.067294 | 0.105989 | 0.017878 | 0.07816 | 30 | 30 | 30 | 30 | 30 | 44610.47 | 7801 | 7801 | 7711 | 7708 | 7719 | Au-Ag Alloy (Rob Chapman UoL) | Au-Ag Alloy (Rob Chapman UoL) | HgS | Cu_metal | Pd_metal
AlmondBlock_05_position1b | 8 | 40 | 20 | 50 | 0 | 59.2077 | in fracture | 38.0987 | 0.423982 | 0.021072 | -0.05238 | 97.699 | 0.088569 | 0.069516 | 0.108969 | 0.017955 | 0.080792 | 30 | 30 | 30 | 30 | 30 | 44610.47 | 7801 | 7801 | 7711 | 7708 | 7719 | Au-Ag Alloy (Rob Chapman UoL) | Au-Ag Alloy (Rob Chapman UoL) | HgS | Cu_metal | Pd_metal
AlmondBlock_05_position8b | 21 | 40 | 20 | 50 | 0 | 73.885 | inclusion | 22.1344 | 0.037365 | 0.043973 | -0.0114 | 96.0894 | 0.088693 | 0.076894 | 0.118358 | 0.017659 | 0.088044 | 30 | 30 | 30 | 30 | 30 | 44610.51 | 7801 | 7801 | 7711 | 7708 | 7719 | Au-Ag Alloy (Rob Chapman UoL) | Au-Ag Alloy (Rob Chapman UoL) | HgS | Cu_metal | Pd_metal
AlmondBlock_05_position9 | 22 | 40 | 20 | 50 | 0 | 63.4561 |  | 33.4253 | 0.18696 | 0.042767 | -0.02799 | 97.0831 | 0.08797 | 0.070889 | 0.113195 | 0.017682 | 0.083546 | 30 | 30 | 30 | 30 | 30 | 44610.51 | 7801 | 7801 | 7711 | 7708 | 7719 | Au-Ag Alloy (Rob Chapman UoL) | Au-Ag Alloy (Rob Chapman UoL) | HgS | Cu_metal | Pd_metal
AlmondBlock_05_position10 | 23 | 40 | 20 | 50 | 0 | 58.8591 |  | 37.5629 | 0.355117 | 0.027312 | -0.05022 | 96.7542 | 0.088364 | 0.068265 | 0.112261 | 0.017887 | 0.081096 | 30 | 30 | 30 | 30 | 30 | 44610.52 | 7801 | 7801 | 7711 | 7708 | 7719 | Au-Ag Alloy (Rob Chapman UoL) | Au-Ag Alloy (Rob Chapman UoL) | HgS | Cu_metal | Pd_metal
AlmondBlock_02_position02 | 26 | 40 | 20 | 50 | 0 | 62.1146 |  | 33.4364 | 0.33406 | 0.03081 | -0.0925 | 95.8234 | 0.087708 | 0.069951 | 0.108607 | 0.017634 | 0.082927 | 30 | 30 | 30 | 30 | 30 | 44610.54 | 7801 | 7801 | 7711 | 7708 | 7719 | Au-Ag Alloy (Rob Chapman UoL) | Au-Ag Alloy (Rob Chapman UoL) | HgS | Cu_metal | Pd_metal
AlmondBlock_02_position02b | 27 | 40 | 20 | 50 | 0 | 64.3762 | in fracture | 33.9736 | 0.354831 | 0.038882 | -0.05227 | 98.6912 | 0.088019 | 0.070472 | 0.109923 | 0.017858 | 0.08388 | 30 | 30 | 30 | 30 | 30 | 44610.54 | 7801 | 7801 | 7711 | 7708 | 7719 | Au-Ag Alloy (Rob Chapman UoL) | Au-Ag Alloy (Rob Chapman UoL) | HgS | Cu_metal | Pd_metal
AlmondBlock_02_position03 | 28 | 40 | 20 | 50 | 0 | 73.2205 | in fracture | 21.8647 | 0.194402 | 0.050077 | -0.0443 | 95.2854 | 0.088555 | 0.074882 | 0.117238 | 0.017718 | 0.089932 | 30 | 30 | 30 | 30 | 30 | 44610.55 | 7801 | 7801 | 7711 | 7708 | 7719 | Au-Ag Alloy (Rob Chapman UoL) | Au-Ag Alloy (Rob Chapman UoL) | HgS | Cu_metal | Pd_metal
AlmondBlock_02_position08 | 35 | 40 | 20 | 50 | 0 | 75.9906 |  | 18.9867 | 0.076505 | 0.036127 | -0.05355 | 95.0363 | 0.088011 | 0.076019 | 0.118612 | 0.017703 | 0.093625 | 30 | 30 | 30 | 30 | 30 | 44610.58 | 7801 | 7801 | 7711 | 7708 | 7719 | Au-Ag Alloy (Rob Chapman UoL) | Au-Ag Alloy (Rob Chapman UoL) | HgS | Cu_metal | Pd_metal
AlmondBlock_02_position07b | 36 | 40 | 20 | 50 | 0 | 59.5466 | in fracture | 36.2145 | 0.24377 | 0.083319 | -0.07802 | 96.0101 | 0.087884 | 0.067927 | 0.11075 | 0.017788 | 0.081939 | 30 | 30 | 30 | 30 | 30 | 44610.58 | 7801 | 7801 | 7711 | 7708 | 7719 | Au-Ag Alloy (Rob Chapman UoL) | Au-Ag Alloy (Rob Chapman UoL) | HgS | Cu_metal | Pd_metal
AlmondBlock_02_position09 | 37 | 40 | 20 | 50 | 0 | 64.2779 | in fracture | 34.9885 | 0.399707 | 0.090083 | -0.0985 | 99.6577 | 0.088597 | 0.071635 | 0.11125 | 0.017849 | 0.083744 | 30 | 30 | 30 | 30 | 30 | 44610.59 | 7801 | 7801 | 7711 | 7708 | 7719 | Au-Ag Alloy (Rob Chapman UoL) | Au-Ag Alloy (Rob Chapman UoL) | HgS | Cu_metal | Pd_metal
AlmondBlock_02_position10 | 38 | 40 | 20 | 50 | 0 | 62.3958 | in fracture | 34.6523 | 0.528262 | 0.616077 | -0.19773 | 97.9946 | 0.088384 | 0.07161 | 0.108367 | 0.017855 | 0.084985 | 30 | 30 | 30 | 30 | 30 | 44610.59 | 7801 | 7801 | 7711 | 7708 | 7719 | Au-Ag Alloy (Rob Chapman UoL) | Au-Ag Alloy (Rob Chapman UoL) | HgS | Cu_metal | Pd_metal
AlmondBlock_02_position11 | 39 | 40 | 20 | 50 | 0 | 63.337 |  | 35.2997 | 0.264738 | 0.082323 | -0.02826 | 98.9556 | 0.089 | 0.069251 | 0.113436 | 0.01788 | 0.081645 | 30 | 30 | 30 | 30 | 30 | 44610.59 | 7801 | 7801 | 7711 | 7708 | 7719 | Au-Ag Alloy (Rob Chapman UoL) | Au-Ag Alloy (Rob Chapman UoL) | HgS | Cu_metal | Pd_metal
AlmondBlock_02_position15 | 43 | 40 | 20 | 50 | 0 | 73.7627 | semi-crack | 24.3446 | 0.018317 | 0.046534 | -0.02294 | 98.1492 | 0.08883 | 0.075573 | 0.120324 | 0.017792 | 0.089134 | 30 | 30 | 30 | 30 | 30 | 44610.61 | 7801 | 7801 | 7711 | 7708 | 7719 | Au-Ag Alloy (Rob Chapman UoL) | Au-Ag Alloy (Rob Chapman UoL) | HgS | Cu_metal | Pd_metal
AlmondBlock_04_position1 | 46 | 40 | 20 | 50 | 0 | 63.2715 | inclusion | 34.6319 | 0.342523 | 0.87096 | -0.12937 | 98.9875 | 0.088777 | 0.070587 | 0.111077 | 0.017821 | 0.084605 | 30 | 30 | 30 | 30 | 30 | 44610.62 | 7801 | 7801 | 7711 | 7708 | 7719 | Au-Ag Alloy (Rob Chapman UoL) | Au-Ag Alloy (Rob Chapman UoL) | HgS | Cu_metal | Pd_metal
AlmondBlock_04_position2 | 47 | 40 | 20 | 50 | 0 | 63.6892 | in fracture | 34.5844 | 0.368357 | 0.348979 | -0.01922 | 98.9717 | 0.088503 | 0.069444 | 0.115791 | 0.01799 | 0.080637 | 30 | 30 | 30 | 30 | 30 | 44610.62 | 7801 | 7801 | 7711 | 7708 | 7719 | Au-Ag Alloy (Rob Chapman UoL) | Au-Ag Alloy (Rob Chapman UoL) | HgS | Cu_metal | Pd_metal
AlmondBlock_04_position3 | 48 | 40 | 20 | 50 | 0 | 64.5824 | in fracture | 34.7494 | 0.400034 | 0.414934 | 0.014144 | 100.161 | 0.089087 | 0.074014 | 0.110885 | 0.017936 | 0.081786 | 30 | 30 | 30 | 30 | 30 | 44610.62 | 7801 | 7801 | 7711 | 7708 | 7719 | Au-Ag Alloy (Rob Chapman UoL) | Au-Ag Alloy (Rob Chapman UoL) | HgS | Cu_metal | Pd_metal
AlmondBlock_04_position4 | 49 | 40 | 20 | 50 | 0 | 65.0398 | in fracture | 34.8092 | 0.355033 | 0.388175 | -0.02565 | 100.567 | 0.0891 | 0.070615 | 0.110713 | 0.017901 | 0.083076 | 30 | 30 | 30 | 30 | 30 | 44610.63 | 7801 | 7801 | 7711 | 7708 | 7719 | Au-Ag Alloy (Rob Chapman UoL) | Au-Ag Alloy (Rob Chapman UoL) | HgS | Cu_metal | Pd_metal
AlmondBlock_04_position5a | 50 | 40 | 20 | 50 | 0 | 64.1605 | in fracture | 34.4943 | 0.186773 | 0.082154 | -0.07066 | 98.853 | 0.088599 | 0.069632 | 0.112187 | 0.017825 | 0.08514 | 30 | 30 | 30 | 30 | 30 | 44610.63 | 7801 | 7801 | 7711 | 7708 | 7719 | Au-Ag Alloy (Rob Chapman UoL) | Au-Ag Alloy (Rob Chapman UoL) | HgS | Cu_metal | Pd_metal
AlmondBlock_04_position5b | 51 | 40 | 20 | 50 | 0 | 63.523 | in fracture | 35.082 | 0.190977 | 0.08785 | -0.10777 | 98.776 | 0.088238 | 0.070611 | 0.11108 | 0.01792 | 0.083647 | 30 | 30 | 30 | 30 | 30 | 44610.63 | 7801 | 7801 | 7711 | 7708 | 7719 | Au-Ag Alloy (Rob Chapman UoL) | Au-Ag Alloy (Rob Chapman UoL) | HgS | Cu_metal | Pd_metal

## Calliachar 6 Gossan 1
Population_ID | Block | Sub-Population | Grain | Phase | Phase_ID | Au | Ag | Cu | Hg | Pd | Total | Inclusion_1 | Inclusion_2 | Inclusion_3 | Inclusion_4 | Inclusion_5 | Al27 | S32 | V51 | Cr53 | Mn55 | Fe57 | Co59 | Ni60 | Cu63 | Zn66 | Ga69 | Ge72 | As75 | Se82 | Nb93 | Mo95 | Rh103 | Pd105 | Ag107 | Cd111 | In115 | Sn118 | Sb121 | Te125 | La139 | W182 | Pt195 | Au197 | Hg202 | Pb208 | Bi209 | Th232 | U238 | S32 | V51 | Cr53 | Mn55 | Fe57 | Co59 | Ni60 | Cu63 | Zn66 | Ga69 | Ge72 | As75 | Se82 | Nb93 | Mo95 | Rh103 | Pd105 | Ag107 | Cd111 | In115 | Sn118 | Sb121 | Te125 | La139 | W182 | Pt195 | Au197 | Hg202 | Pb208 | Bi209 | Th232 | U238
Calliachar_6 | RJC103 | 2 | 1 | 1 | Calliachar_6_RJC103_2_1_1 | 76.2778 | 23.0224 | 0.016128 | 0.108429 | 0.154712 | 99.5795
Calliachar_6 | RJC103 | 2 | 2 | 1 | Calliachar_6_RJC103_2_2_1 | 82.719 | 16.4856 | 0.030274 | 1.01243 | 0.07297 | 100.32
Calliachar_6 | RJC103 | 2 | 3 | 1 | Calliachar_6_RJC103_2_3_1 | 67.9353 | 29.9473 | 0.015809 | 1.56961 | 0.061327 | 99.5293
Calliachar_6 | RJC103 | 2 | 4 | 1 | Calliachar_6_RJC103_2_4_1 | 66.3538 | 29.6234 | 0.019578 | 3.82458 | 0.102738 | 99.9241
Calliachar_6 | RJC103 | 2 | 5 | 1 | Calliachar_6_RJC103_2_5_1 | 66.1315 | 30.7574 | 0.023266 | 2.17443 | 0.138465 | 99.2251
Calliachar_6 | RJC103 | 2 | 6 | 1 | Calliachar_6_RJC103_2_6_1 | 75.3879 | 24.0338 | 0.042025 | 0.107535 | 0.059077 | 99.6304
Calliachar_6 | RJC103 | 2 | 7 | 1 | Calliachar_6_RJC103_2_7_1 | 69.238 | 29.2634 | 0.024608 | 1.03577 | 0.118208 | 99.68
Calliachar_6 | RJC103 | 2 | 8 | 1 | Calliachar_6_RJC103_2_8_1 | 68.7992 | 28.4958 | 0.019191 | 2.63553 | 0.050769 | 100.001
Calliachar_6 | BGS | P4 | 1 | 1 | Calliachar_6_BGS_P4_1_1 | 75.6 | 23.2 |  | 2.2 |  | 101 | py
Calliachar_6 | BGS | P4 | 2 | 1 | Calliachar_6_BGS_P4_2_1 | 73.5 | 25.9 | 0.8 |  |  | 100.2
Calliachar_6 | BGS | P4 | 2 | 2 | Calliachar_6_BGS_P4_2_2 | 95.6 | 2.6 |  |  |  | 98.2
Calliachar_6 | BGS | P4 | 3 | 1 | Calliachar_6_BGS_P4_3_1 | 73.9 | 21.6 |  | 4.8 |  | 100.3
Calliachar_6 | BGS | P4 | 3 | 2 | Calliachar_6_BGS_P4_3_2 | 57.4 | 41.7 |  |  |  | 99.1
Calliachar_6 | BGS | P4 | 4 | 1 | Calliachar_6_BGS_P4_4_1 | 74.6 | 22.9 |  | 2.8 |  | 100.3
Calliachar_6 | BGS | P4 | 4 | 2 | Calliachar_6_BGS_P4_4_2 | 58.2 | 41.4 |  |  |  | 99.6
Calliachar_6 | BGS | P4 | 5 | 1 | Calliachar_6_BGS_P4_5_1 | 57.7 | 41.3 |  |  |  | 99
Calliachar_6 | BGS | P4 | 6 | 2 | Calliachar_6_BGS_P4_6_2 | 76.5 | 24.1 |  |  |  | 100.6
Calliachar_6 | BGS | P4 | 7 | 1 | Calliachar_6_BGS_P4_7_1 | 79.2 | 18.3 |  | 3.4 |  | 100.9 | sph
Calliachar_6 | BGS | P4 | 7 | 2 | Calliachar_6_BGS_P4_7_2 | 63 | 36.1 |  | 2.8 |  | 101.9
Calliachar_6 | BGS | P4 | 7 | 3 | Calliachar_6_BGS_P4_7_3 | 101 | 0 |  |  |  | 101
Calliachar_6 | BGS | P4 | 8 | 1 | Calliachar_6_BGS_P4_8_1 | 69.7 | 30.1 |  |  |  | 99.8
Calliachar_6 | BGS | P4 | 8 | 2 | Calliachar_6_BGS_P4_8_2 | 98.4 | 0.9 |  |  |  | 99.3
Calliachar_6 | BGS | P4 | 9 | 1 | Calliachar_6_BGS_P4_9_1 | 68.6 | 29.7 |  | 3 |  | 101.3 | ga
Calliachar_6 | BGS | P4 | 9 | 2 | Calliachar_6_BGS_P4_9_2 | 72.6 | 25.7 |  | 2.8 |  | 101.1
Calliachar_6 | BGS | P4 | 9 | 3 | Calliachar_6_BGS_P4_9_3 | 97.9 | 2.93 |  |  |  | 100.83
Calliachar_6 | BGS | P4 | 10 | 1 | Calliachar_6_BGS_P4_10_1 | 68.5 | 28.7 |  | 4.5 |  | 101.7
Calliachar_6 | BGS | C | 10a | 1 | Calliachar_6_BGS_C_10a_1 | 71.3 | 29.2 |  | 0 |  | 100.5
Calliachar_6 | BGS | C | 10b | 1 | Calliachar_6_BGS_C_10b_1 | 66 | 29 |  | 4.6 |  | 99.6 | py
Calliachar_6 | BGS | C | 11a | 1 | Calliachar_6_BGS_C_11a_1 | 77.9 | 21.6 |  | 0.4 |  | 99.9 | py
Calliachar_6 | BGS | C | 11b | 1 | Calliachar_6_BGS_C_11b_1 | 64 | 31.8 |  | 4.1 |  | 99.9 | py
Calliachar_6 | BGS | C | 12a | 1 | Calliachar_6_BGS_C_12a_1 | 68.8 | 30.7 |  | 0.5 |  | 100
Calliachar_6 | BGS | C | 12b | 1 | Calliachar_6_BGS_C_12b_1 | 71.1 | 28.4 |  | 0.2 |  | 99.7 | cpy
Calliachar_6 | BGS | C | 14 | 1 | Calliachar_6_BGS_C_14_1 | 68.9 | 30.9 |  | 0.2 |  | 100 | py
Calliachar_6 | RJC101 | 1 | 1 |  | Calliachar_6_RJC101_1_1_ | 68.3634 | 30.2431 | 0.005634 | 1.80603 | -0.04392 | 100.374
Calliachar_6 | RJC101 | 1 | 2 |  | Calliachar_6_RJC101_1_2_ | 68.5951 | 30.6579 | 0.00948 | 0.751277 | -0.10354 | 99.9102
Calliachar_6 | RJC101 | 1 | 3 |  | Calliachar_6_RJC101_1_3_ | 66.9294 | 29.9315 | -0.00495 | 4.26862 | 0.038811 | 101.163
Calliachar_6 | RJC101 | 1 | 4 |  | Calliachar_6_RJC101_1_4_ | 68.6188 | 29.3776 | 0.003698 | 3.38609 | -0.04938 | 101.337
Calliachar_6 | RJC101 | 1 | 5 |  | Calliachar_6_RJC101_1_5_ | 81.7206 | 18.4282 | 0.019502 | 0.050666 | -0.01999 | 100.199
Calliachar_6 | RJC101 | 1 | 6 |  | Calliachar_6_RJC101_1_6_ | 67.905 | 30.3988 | 0.01495 | 2.19116 | 0.043622 | 100.554
Calliachar_6 | RJC101 | 1 | 7 |  | Calliachar_6_RJC101_1_7_ | 67.5676 | 30.349 | 0.002782 | 3.04213 | 0.043647 | 101.005
Calliachar_6 | RJC101 | 1 | 8 |  | Calliachar_6_RJC101_1_8_ | 67.92 | 29.7517 | -0.00338 | 3.81016 | 0.028513 | 101.507
Calliachar_6 | RJC101 | 1 | 9 |  | Calliachar_6_RJC101_1_9_ | 69.7215 | 29.7176 | -0.00266 | 0.677529 | -0.06461 | 100.049
Calliachar_6 | RJC101 | 1 | 10 |  | Calliachar_6_RJC101_1_10_ | 68.9885 | 30.5644 | 0.002083 | 0.648706 | -0.04782 | 100.156
Calliachar_6 | RJC101 | 1 | 11 |  | Calliachar_6_RJC101_1_11_ | 63.6339 | 31.761 | -0.00033 | 5.55963 | -0.0096 | 100.945
Calliachar_6 | RJC101 | 1 | 12 |  | Calliachar_6_RJC101_1_12_ | 68.7118 | 30.1308 | -0.01162 | 1.20879 | -0.0201 | 100.02
Calliachar_6 | RJC101 | 1 | 13 |  | Calliachar_6_RJC101_1_13_ | 68.5015 | 30.571 | -0.00133 | 1.63887 | 0.011956 | 100.722
Calliachar_6 | RJC101 | 1 | 14 |  | Calliachar_6_RJC101_1_14_ | 66.6477 | 28.9989 | -0.00288 | 4.33379 | -0.03336 | 99.9441
Calliachar_6 | RJC101 | 1 | 15 |  | Calliachar_6_RJC101_1_15_ | 68.0531 | 29.7486 | -0.00613 | 2.53001 | 0.041358 | 100.367
Calliachar_6 | RJC101 | 1 | 16 |  | Calliachar_6_RJC101_1_16_ | 67.7556 | 30.4265 | 0.002397 | 2.17142 | 0.036622 | 100.393
Calliachar_6 | RJC 149 | 1 | 1 |  | Calliachar_6_RJC 149_1_1_ | 79.356 | 20.1311 | 0.024417 | 0.135343 | 0.049033 | 99.6959
Calliachar_6 | RJC 149 | 2 | 1 |  | Calliachar_6_RJC 149_2_1_ | 67.2972 | 30.2292 | 0.037065 | 1.67802 | -0.07983 | 99.1616
Calliachar_6 | RJC 149 | 3 | 1 |  | Calliachar_6_RJC 149_3_1_ | 70.6278 | 27.7191 | 0.024935 | 1.06645 | -0.10135 | 99.337
Calliachar_6 | RJC 149 | 4 | 1 |  | Calliachar_6_RJC 149_4_1_ | 66.5157 | 30.8502 | 0.02837 | 2.41687 | -0.0468 | 99.7643
Calliachar_6 | RJC 149 | 5 | 1 |  | Calliachar_6_RJC 149_5_1_ | 68.2509 | 30.4649 | 0.025427 | 0.880854 | -0.01103 | 99.6111
Calliachar_6 | RJC 149 | 6 | 1 |  | Calliachar_6_RJC 149_6_1_ | 67.959 | 30.5907 | 0.01629 | 0.6997 | 0.038474 | 99.3041
Calliachar_6 | RJC 149 | 7 | 1 |  | Calliachar_6_RJC 149_7_1_ | 64.4822 | 29.3352 | 0.017497 | 5.48249 | -0.0191 | 99.2983
Calliachar_6 | RJC 149 | 7 | 2 |  | Calliachar_6_RJC 149_7_2_ | 73.078 | 24.8448 | -0.00179 | 1.20979 | -0.08497 | 99.0458
Calliachar_6 | RJC 149 | 7 | 3 |  | Calliachar_6_RJC 149_7_3_ | 67.0665 | 29.059 | 0.027762 | 2.91618 | -0.06268 | 99.0068
Calliachar_6 | RJC 149 | 8 | 1 |  | Calliachar_6_RJC 149_8_1_ | 65.4911 | 29.8129 | 0.033011 | 4.23702 | -0.07051 | 99.5035
Calliachar_6 | RJC 149 | 9 | 1 |  | Calliachar_6_RJC 149_9_1_ | 73.387 | 24.3637 | 0.031799 | 1.84952 | -0.10592 | 99.5262
Calliachar_6 | RJC 149 | 10 | 1 |  | Calliachar_6_RJC 149_10_1_ | 67.6682 | 29.9781 | 0.02363 | 0.629483 | -0.09038 | 98.209
Calliachar_6 | RJC 149 | 10 | 2 |  | Calliachar_6_RJC 149_10_2_ | 48.7374 | 48.6853 | 0.02976 | 0.751009 | -0.04865 | 98.1548
Calliachar_6 | RJC 149 | 11 | 1 |  | Calliachar_6_RJC 149_11_1_ | 67.7251 | 30.216 | 0.025415 | 0.691855 | -0.03329 | 98.6251
Calliachar_6 | RJC 149 | 12 | 1 |  | Calliachar_6_RJC 149_12_1_ | 65.6742 | 29.1115 | 0.023205 | 4.60995 | -0.0552 | 99.3637
Calliachar_6 | RJC 149 | 13 | 1 |  | Calliachar_6_RJC 149_13_1_ | 71.859 | 26.9789 | 0.041397 | 0.330503 | -0.06246 | 99.1473
Calliachar_6 | RJC 149 | 14 | 1 |  | Calliachar_6_RJC 149_14_1_ | 67.4044 | 30.108 | 0.030642 | 0.912836 | -0.01101 | 98.4449 | cpy
Calliachar_6 | RJC 149 | 15 | 1 |  | Calliachar_6_RJC 149_15_1_ | 71.7624 | 23.8877 | 0.031656 | 3.477 | -0.11622 | 99.0425
Calliachar_6 | RJC 149 | 16 | 1 |  | Calliachar_6_RJC 149_16_1_ | 67.3916 | 30.8451 | 0.017289 | 0.939709 | -0.07697 | 99.1167
Calliachar_6 | RJC 149 | 17 | 1 |  | Calliachar_6_RJC 149_17_1_ | 67.2846 | 25.953 | 0.018245 | 5.43491 | -0.05302 | 98.6377
Calliachar_6 | RJC 149 | 18 | 1 |  | Calliachar_6_RJC 149_18_1_ | 73.2698 | 22.6145 | 0.044004 | 3.26428 | -0.01669 | 99.1759
Calliachar_6 | RJC 149 | 19 | 1 |  | Calliachar_6_RJC 149_19_1_ | 67.617 | 27.1649 | 0.012791 | 4.36791 | 0.022146 | 99.1847
Calliachar_6 | RJC 149 | 20 | 1 |  | Calliachar_6_RJC 149_20_1_ | 67.6684 | 26.5858 | 0.002278 | 5.38708 | -0.02382 | 99.6197
Calliachar_6 | RJC 149 | 21 | 1 |  | Calliachar_6_RJC 149_21_1_ | 67.864 | 30.4311 | 0.023868 | 0.947541 | -0.0697 | 99.1969
Calliachar_6 | RJC 149 | 22 | 1 |  | Calliachar_6_RJC 149_22_1_ | 65.5392 | 30.164 | 0.014683 | 3.33042 | -0.01776 | 99.0305
Calliachar_6 | RJC 149 | 23 | 1 |  | Calliachar_6_RJC 149_23_1_ | 67.3448 | 30.1831 | 0.028028 | 1.48304 | -0.03635 | 99.0026
Calliachar_6 | RJC 149 | 24 | 1 |  | Calliachar_6_RJC 149_24_1_ | 68.6803 | 24.6406 | 0.019917 | 5.60735 | -0.02473 | 98.9234
Calliachar_6 | RJC 149 | 25 | 1 |  | Calliachar_6_RJC 149_25_1_ | 65.9815 | 28.1264 | 0.024321 | 5.81984 | -0.09989 | 99.8521
Analyses from the in situ Au in gossan, RJC04 | [13 empty] | Normalisation for Ag |  |  |  |  | Normalisation for Hg
[13 empty] | Original totals | 100 - totals | real Ag values | normalised useful |  | Original totals | 100 - totals | real Hg values | normalised useful
RJC04_CalliacharGossan_01 |  |  |  |  | 0 | 80.8371 | 15.551 | 0.032419 | 0.368877 | -0.04728 | 96.7421 |  | 96.7421 | 3.2579 | 15.551 | 16.0747 |  | 96.7421 |  | 0.368877 | 0.3812994
RJC04_CalliacharGossan_01b |  |  |  |  | 0 | 81.392 | 15.9087 | 0.051353 | 0.421684 | -0.00235 | 97.7714 |  | 97.7714 | 2.2286 | 15.9087 | 16.27132 |  | 97.7714 |  | 0.421684 | 0.4312959
RJC04_CalliacharGossan_04 |  |  |  |  | 0 | 80.3411 | 14.5345 | 0.042216 | 0.354043 | 0.032488 | 95.3044 |  | 95.3044 | 4.6956 | 14.5345 | 15.25061 |  | 95.3044 |  | 0.354043 | 0.3714865
RJC04_CalliacharGossan_04b |  |  |  |  | 0 | 81.0967 | 15.0276 | 0.01853 | 0.452556 | 0.009259 | 96.6046 |  | 96.6046 | 3.3954 | 15.0276 | 15.55578 |  | 96.6046 |  | 0.452556 | 0.4684622
RJC04_CalliacharGossan_05 |  |  |  |  | 0 | 78.8048 | 16.148 | 0.047925 | 0.27285 | -0.03442 | 95.2391 |  | 95.2391 | 4.7609 | 16.148 | 16.95522 |  | 95.2391 |  | 0.27285 | 0.2864895
RJC04_CalliacharGossan_06b |  |  |  |  | 0 | 62.2204 | 35.2399 | 0.05316 | 0.342554 | 0.008692 | 97.8646 |  | 97.8646 | 2.1354 | 35.2399 | 36.00883 |  | 97.8646 |  | 0.342554 | 0.3500285
RJC04_CalliacharGossan_07 |  |  |  |  | 0 | 72.058 | 26.967 | 0.047156 | 0.211107 | -0.02333 | 99.2599 |  | 99.2599 | 0.7401 | 26.967 | 27.16807 |  | 99.2599 |  | 0.211107 | 0.2126811
RJC04_CalliacharGossan_17 |  |  |  |  | 0 | 62.3497 | 33.9528 | 0.039976 | 0.462856 | -0.04049 | 96.7648 |  | 96.7648 | 3.2352 | 33.9528 | 35.08797 |  | 96.7648 |  | 0.462856 | 0.478331
RJC04_CalliacharGossan_18 |  |  |  |  | 0 | 66.0361 | 29.8815 | 0.04046 | 0.646626 | 0.053268 | 96.658 |  | 96.658 | 3.342 | 29.8815 | 30.91467 |  | 96.658 |  | 0.646626 | 0.6689834
RJC04_CalliacharGossan_31 |  |  |  |  | 0 | 70.5091 | 22.3784 | 0.020522 | 4.67679 | -0.00252 | 97.5822 |  | 97.5822 | 2.4178 | 22.3784 | 22.93287 |  | 97.5822 |  | 4.67679 | 4.792667
RJC04_CalliacharGossan_32 |  |  |  |  | 0 | 76.9219 | 19.3164 | 0.039124 | 0.820361 | -0.0416 | 97.0562 |  | 97.0562 | 2.9438 | 19.3164 | 19.90228 |  | 97.0562 |  | 0.820361 | 0.8452433
RJC04_CalliacharGossan_33 |  |  |  |  | 0 | 73.9665 | 20.0415 | 0.013706 | 1.98545 | -0.01285 | 95.9943 |  | 95.9943 | 4.0057 | 20.0415 | 20.8778 |  | 95.9943 |  | 1.98545 | 2.0683
RJC04_CalliacharGossan_34 |  |  |  |  | 0 | 77.6038 | 19.4309 | 0.029839 | 1.34726 | -0.02149 | 98.3902 |  | 98.3902 | 1.6098 | 19.4309 | 19.74882 |  | 98.3902 |  | 1.34726 | 1.369303
RJC04_CalliacharGossan_36 |  |  |  |  | 0 | 78.3691 | 18.9728 | 0.053657 | 0.556968 | 0.065544 | 98.018 |  | 98.018 | 1.982 | 18.9728 | 19.35644 |  | 98.018 |  | 0.556968 | 0.5682303
RJC04_CalliacharGossan_32b |  |  |  |  | 0 | 63.9185 | 33.7972 | 0.041564 | 0.510777 | -0.07151 | 98.1966 |  | 98.1966 | 1.8034 | 33.7972 | 34.41789 |  | 98.1966 |  | 0.510777 | 0.5201575
RJC04_CalliacharGossan_33b |  |  |  |  | 0 | 75.4141 | 20.5137 | 0.032305 | 2.04528 | -0.02871 | 97.9767 |  | 97.9767 | 2.0233 | 20.5137 | 20.93732 |  | 97.9767 |  | 2.04528 | 2.087517
RJC04_CalliacharGossan_31 |  |  |  |  | 0 | 71.2481 | 22.6849 | 0.041597 | 4.98729 | 0.069181 | 99.031 |  | 99.031 | 0.969 | 22.6849 | 22.90687 |  | 99.031 |  | 4.98729 | 5.03609
RJC04_CalliacharGossan_23 |  |  |  |  | 0 | 79.4565 | 17.933 | 0.049661 | 0.4652 | -0.06907 | 97.8353 |  | 97.8353 | 2.1647 | 17.933 | 18.32978 |  | 97.8353 |  | 0.4652 | 0.475493
RJC04_CalliacharGossan_24 |  |  |  |  | 0 | 78.5779 | 17.3524 | 0.062128 | 0.338946 | -0.10571 | 96.2256 |  | 96.2256 | 3.7744 | 17.3524 | 18.03304 |  | 96.2256 |  | 0.338946 | 0.352241
RJC04_CalliacharGossan_25b |  |  |  |  | 0 | 66.3179 | 30.7951 | 0.036251 | 0.619125 | 0.010045 | 97.7784 |  | 97.7784 | 2.2216 | 30.7951 | 31.49479 |  | 97.7784 |  | 0.619125 | 0.633192
RJC04_CalliacharGossan_22b |  |  |  |  | 0 | 75.026 | 19.4882 | 0.024038 | 0.199365 | -0.09471 | 94.6429 |  | 94.6429 | 5.3571 | 19.4882 | 20.5913 |  | 94.6429 |  | 0.199365 | 0.2106497
RJC04_CalliacharGossan_16 |  |  |  |  | 0 | 66.4436 | 30.0548 | 0.043133 | 0.372625 | 0.002878 | 96.917 |  | 96.917 | 3.083 | 30.0548 | 31.01086 |  | 96.917 |  | 0.372625 | 0.3844785

## raw data Calliachar in situ
SAMPLE | NUMBER | TAKEOFF | KILOVOLT | CURRENT | BEAMSIZE | Au WT% | Ag WT% | Hg WT% | Cu WT% | Pd WT% | TOTAL | Au CDL99 | Ag CDL99 | Hg CDL99 | Cu CDL99 | Pd CDL99 | Au la (2,LIFL) ONTIM | Ag la (1,PETJ) ONTIM | Hg mb (3,PETH) ONTIM | Cu ka (4,LIFH) ONTIM | Pd la (5,PETJ) ONTIM | DATETIME | Au STD_NUM | Ag STD_NUM | Hg STD_NUM | Cu STD_NUM | Pd STD_NUM | Au STD_NAM | Ag STD_NAM | Hg STD_NAM | Cu STD_NAM | Pd STD_NAM
Alloy_std | 55 | 40 | 20 | 50 | 0 | 81.4848 | 18.2845 | 0.10315 | 0.018683 | 0.097706 | 99.9888 | 0.092451 | 0.076113 | 0.118827 | 0.018194 | 0.084423 | 30 | 30 | 30 | 30 | 30 | 44595.45 | 7801 | 7801 | 7711 | 7708 | 7719 | Au-Ag Alloy (Rob Chapman UoL) | Au-Ag Alloy (Rob Chapman UoL) | HgS | Cu_metal | Pd_metal
Alloy_std | 56 | 40 | 20 | 50 | 0 | 81.466 | 18.6094 | 0.113599 | 0.024212 | -0.02964 | 100.184 | 0.092835 | 0.075964 | 0.117673 | 0.018077 | 0.085649 | 30 | 30 | 30 | 30 | 30 | 44595.45 | 7801 | 7801 | 7711 | 7708 | 7719 | Au-Ag Alloy (Rob Chapman UoL) | Au-Ag Alloy (Rob Chapman UoL) | HgS | Cu_metal | Pd_metal
Alloy_std | 57 | 40 | 20 | 50 | 0 | 81.0945 | 18.9179 | 0.17092 | 0.016294 | -0.0439 | 100.156 | 0.092311 | 0.074606 | 0.117484 | 0.018142 | 0.08678 | 30 | 30 | 30 | 30 | 30 | 44595.45 | 7801 | 7801 | 7711 | 7708 | 7719 | Au-Ag Alloy (Rob Chapman UoL) | Au-Ag Alloy (Rob Chapman UoL) | HgS | Cu_metal | Pd_metal
Alloy_std | 58 | 40 | 20 | 50 | 0 | 81.9569 | 18.8478 | 0.191172 | 0.043781 | -0.04157 | 100.998 | 0.092526 | 0.076541 | 0.116694 | 0.018035 | 0.087499 | 30 | 30 | 30 | 30 | 30 | 44595.46 | 7801 | 7801 | 7711 | 7708 | 7719 | Au-Ag Alloy (Rob Chapman UoL) | Au-Ag Alloy (Rob Chapman UoL) | HgS | Cu_metal | Pd_metal
RJC04_CalliacharGossan_36 | 59 | 40 | 20 | 50 | 0 | 78.3691 | 18.9728 | 0.556968 | 0.053657 | 0.065544 | 98.018 | 0.091194 | 0.075028 | 0.11897 | 0.017862 | 0.08299 | 30 | 30 | 30 | 30 | 30 | 44595.46 | 7801 | 7801 | 7711 | 7708 | 7719 | Au-Ag Alloy (Rob Chapman UoL) | Au-Ag Alloy (Rob Chapman UoL) | HgS | Cu_metal | Pd_metal
RJC04_CalliacharGossan_36b | 60 | 40 | 20 | 50 | 0 | 77.7854 | 18.3063 | 0.737959 | 0.042177 | -0.03077 | 96.841 | 0.091213 | 0.071328 | 0.117533 | 0.018012 | 0.08842 | 30 | 30 | 30 | 30 | 30 | 44595.46 | 7801 | 7801 | 7711 | 7708 | 7719 | Au-Ag Alloy (Rob Chapman UoL) | Au-Ag Alloy (Rob Chapman UoL) | HgS | Cu_metal | Pd_metal
RJC04_CalliacharGossan_32a | 61 | 40 | 20 | 50 | 0 | 77.6822 | 18.7912 | 0.80398 | 0.037016 | -0.04738 | 97.267 | 0.092033 | 0.07244 | 0.123472 | 0.018078 | 0.086289 | 30 | 30 | 30 | 30 | 30 | 44595.47 | 7801 | 7801 | 7711 | 7708 | 7719 | Au-Ag Alloy (Rob Chapman UoL) | Au-Ag Alloy (Rob Chapman UoL) | HgS | Cu_metal | Pd_metal
RJC04_CalliacharGossan_32b | 62 | 40 | 20 | 50 | 0 | 63.9185 | 33.7972 | 0.510777 | 0.041564 | -0.07151 | 98.1966 | 0.090462 | 0.072177 | 0.101212 | 0.017855 | 0.079334 | 30 | 30 | 30 | 30 | 30 | 44595.47 | 7801 | 7801 | 7711 | 7708 | 7719 | Au-Ag Alloy (Rob Chapman UoL) | Au-Ag Alloy (Rob Chapman UoL) | HgS | Cu_metal | Pd_metal
RJC04_CalliacharGossan_33 | 63 | 40 | 20 | 50 | 0 | 74.6823 | 20.3044 | 1.94947 | 0.022647 | -0.07825 | 96.8805 | 0.091682 | 0.075844 | 0.115321 | 0.01796 | 0.081962 | 30 | 30 | 30 | 30 | 30 | 44595.48 | 7801 | 7801 | 7711 | 7708 | 7719 | Au-Ag Alloy (Rob Chapman UoL) | Au-Ag Alloy (Rob Chapman UoL) | HgS | Cu_metal | Pd_metal
RJC04_CalliacharGossan_33b | 64 | 40 | 20 | 50 | 0 | 75.4141 | 20.5137 | 2.04528 | 0.032305 | -0.02871 | 97.9767 | 0.091814 | 0.07433 | 0.115107 | 0.017928 | 0.083105 | 30 | 30 | 30 | 30 | 30 | 44595.48 | 7801 | 7801 | 7711 | 7708 | 7719 | Au-Ag Alloy (Rob Chapman UoL) | Au-Ag Alloy (Rob Chapman UoL) | HgS | Cu_metal | Pd_metal
RJC04_CalliacharGossan_30 | 65 | 40 | 20 | 50 | 0 | 0 | 0 | 0 | 0 | 0 | 0 | 0.085986 | 0.048979 | 0.15767 | 0.020762 | 0.043446 | 30 | 30 | 30 | 30 | 30 | 44595.48 | 7801 | 7801 | 7711 | 7708 | 7719 | Au-Ag Alloy (Rob Chapman UoL) | Au-Ag Alloy (Rob Chapman UoL) | HgS | Cu_metal | Pd_metal
RJC04_CalliacharGossan_31 | 66 | 40 | 20 | 50 | 0 | 71.2481 | 22.6849 | 4.98729 | 0.041597 | 0.069181 | 99.031 | 0.092071 | 0.075011 | 0.114839 | 0.01793 | 0.080774 | 30 | 30 | 30 | 30 | 30 | 44595.49 | 7801 | 7801 | 7711 | 7708 | 7719 | Au-Ag Alloy (Rob Chapman UoL) | Au-Ag Alloy (Rob Chapman UoL) | HgS | Cu_metal | Pd_metal
RJC04_CalliacharGossan_23 | 67 | 40 | 20 | 50 | 0 | 79.4565 | 17.933 | 0.4652 | 0.049661 | -0.06907 | 97.8353 | 0.09243 | 0.076577 | 0.123174 | 0.018017 | 0.084634 | 30 | 30 | 30 | 30 | 30 | 44595.5 | 7801 | 7801 | 7711 | 7708 | 7719 | Au-Ag Alloy (Rob Chapman UoL) | Au-Ag Alloy (Rob Chapman UoL) | HgS | Cu_metal | Pd_metal
RJC04_CalliacharGossan_24 | 68 | 40 | 20 | 50 | 0 | 78.5779 | 17.3524 | 0.338946 | 0.062128 | -0.10571 | 96.2256 | 0.092414 | 0.075662 | 0.125489 | 0.018063 | 0.085436 | 30 | 30 | 30 | 30 | 30 | 44595.5 | 7801 | 7801 | 7711 | 7708 | 7719 | Au-Ag Alloy (Rob Chapman UoL) | Au-Ag Alloy (Rob Chapman UoL) | HgS | Cu_metal | Pd_metal
RJC04_CalliacharGossan_18 | 69 | 40 | 20 | 50 | 0 | 0 | 0 | 0 | 0 | 0 | 0 | 0.086712 | 0.049974 | 0.15469 | 0.02088 | 0.044484 | 30 | 30 | 30 | 30 | 30 | 44595.51 | 7801 | 7801 | 7711 | 7708 | 7719 | Au-Ag Alloy (Rob Chapman UoL) | Au-Ag Alloy (Rob Chapman UoL) | HgS | Cu_metal | Pd_metal
RJC04_CalliacharGossan_18remake | 70 | 40 | 20 | 50 | 0 | 0 | 0 | 0 | 0 | 0 | 0 | 0.086532 | 0.049819 | 0.156882 | 0.021064 | 0.043431 | 30 | 30 | 30 | 30 | 30 | 44595.51 | 7801 | 7801 | 7711 | 7708 | 7719 | Au-Ag Alloy (Rob Chapman UoL) | Au-Ag Alloy (Rob Chapman UoL) | HgS | Cu_metal | Pd_metal
RJC04_CalliacharGossan_19 | 71 | 40 | 20 | 50 | 0 | 0 | 0 | 0 | 0 | 0 | 0 | 0.084724 | 0.045003 | 0.157823 | 0.020891 | 0.044111 | 30 | 30 | 30 | 30 | 30 | 44595.51 | 7801 | 7801 | 7711 | 7708 | 7719 | Au-Ag Alloy (Rob Chapman UoL) | Au-Ag Alloy (Rob Chapman UoL) | HgS | Cu_metal | Pd_metal
RJC04_CalliacharGossan_25 | 72 | 40 | 20 | 50 | 0 | 63.9003 | 29.6159 | 0.484232 | 0.035794 | 0.023332 | 94.0596 | 0.090786 | 0.07851 | 0.121162 | 0.017744 | 0.067132 | 30 | 30 | 30 | 30 | 30 | 44595.51 | 7801 | 7801 | 7711 | 7708 | 7719 | Au-Ag Alloy (Rob Chapman UoL) | Au-Ag Alloy (Rob Chapman UoL) | HgS | Cu_metal | Pd_metal
RJC04_CalliacharGossan_25b | 73 | 40 | 20 | 50 | 0 | 66.3179 | 30.7951 | 0.619125 | 0.036251 | 0.010045 | 97.7784 | 0.092313 | 0.076797 | 0.115633 | 0.017953 | 0.068844 | 30 | 30 | 30 | 30 | 30 | 44595.52 | 7801 | 7801 | 7711 | 7708 | 7719 | Au-Ag Alloy (Rob Chapman UoL) | Au-Ag Alloy (Rob Chapman UoL) | HgS | Cu_metal | Pd_metal
RJC04_CalliacharGossan_25c | 74 | 40 | 20 | 50 | 0 | 44.4497 | 22.4734 | -0.04002 | 0.031768 | 0.069996 | 66.9848 | 0.082709 | 0.066059 | 0.118812 | 0.016119 | 0.063547 | 30 | 30 | 30 | 30 | 30 | 44595.52 | 7801 | 7801 | 7711 | 7708 | 7719 | Au-Ag Alloy (Rob Chapman UoL) | Au-Ag Alloy (Rob Chapman UoL) | HgS | Cu_metal | Pd_metal
RJC04_CalliacharGossan_22 | 75 | 40 | 20 | 50 | 0 | 72.0125 | 15.5594 | 0.352996 | 0.026524 | -0.07224 | 87.8792 | 0.088514 | 0.055925 | 0.123111 | 0.017818 | 0.097776 | 30 | 30 | 30 | 30 | 30 | 44595.52 | 7801 | 7801 | 7711 | 7708 | 7719 | Au-Ag Alloy (Rob Chapman UoL) | Au-Ag Alloy (Rob Chapman UoL) | HgS | Cu_metal | Pd_metal
RJC04_CalliacharGossan_22b | 76 | 40 | 20 | 50 | 0 | 75.026 | 19.4882 | 0.199365 | 0.024038 | -0.09471 | 94.6429 | 0.090979 | 0.065418 | 0.128414 | 0.018201 | 0.090537 | 30 | 30 | 30 | 30 | 30 | 44595.52 | 7801 | 7801 | 7711 | 7708 | 7719 | Au-Ag Alloy (Rob Chapman UoL) | Au-Ag Alloy (Rob Chapman UoL) | HgS | Cu_metal | Pd_metal
RJC04_CalliacharGossan_26 | 77 | 40 | 20 | 50 | 0 | 0 | 0 | 0 | 0 | 0 | 0 | 0.087297 | 0.046639 | 0.164031 | 0.021212 | 0.044113 | 30 | 30 | 30 | 30 | 30 | 44595.52 | 7801 | 7801 | 7711 | 7708 | 7719 | Au-Ag Alloy (Rob Chapman UoL) | Au-Ag Alloy (Rob Chapman UoL) | HgS | Cu_metal | Pd_metal
RJC04_CalliacharGossan_26b | 78 | 40 | 20 | 50 | 0 | 0 | 0 | 0 | 0 | 0 | 0 | 0.087223 | 0.045905 | 0.163338 | 0.021272 | 0.044218 | 30 | 30 | 30 | 30 | 30 | 44595.53 | 7801 | 7801 | 7711 | 7708 | 7719 | Au-Ag Alloy (Rob Chapman UoL) | Au-Ag Alloy (Rob Chapman UoL) | HgS | Cu_metal | Pd_metal
RJC04_CalliacharGossan_20 | 79 | 40 | 20 | 50 | 0 | 0 | 0 | 0 | 0 | 0 | 0 | 0.086719 | 0.043359 | 0.159122 | 0.021345 | 0.045835 | 30 | 30 | 30 | 30 | 30 | 44595.53 | 7801 | 7801 | 7711 | 7708 | 7719 | Au-Ag Alloy (Rob Chapman UoL) | Au-Ag Alloy (Rob Chapman UoL) | HgS | Cu_metal | Pd_metal
RJC04_CalliacharGossan_35 | 80 | 40 | 20 | 50 | 0 | 61.2409 | 28.5005 | 0.332077 | 0.050542 | -0.02316 | 90.1009 | 0.088372 | 0.072327 | 0.098518 | 0.017461 | 0.081512 | 30 | 30 | 30 | 30 | 30 | 44595.53 | 7801 | 7801 | 7711 | 7708 | 7719 | Au-Ag Alloy (Rob Chapman UoL) | Au-Ag Alloy (Rob Chapman UoL) | HgS | Cu_metal | Pd_metal
RJC04_CalliacharGossan_15 | 81 | 40 | 20 | 50 | 0 | 42.9173 | 12.6852 | -0.03995 | 0.033798 | -0.06363 | 55.5328 | 0.068609 | 0.04751 | 0.046073 | 0.016177 | 0.097207 | 30 | 30 | 30 | 30 | 30 | 44595.54 | 7801 | 7801 | 7711 | 7708 | 7719 | Au-Ag Alloy (Rob Chapman UoL) | Au-Ag Alloy (Rob Chapman UoL) | HgS | Cu_metal | Pd_metal
RJC04_CalliacharGossan_16 | 82 | 40 | 20 | 50 | 0 | 66.4436 | 30.0548 | 0.372625 | 0.043133 | 0.002878 | 96.917 | 0.091143 | 0.069985 | 0.115946 | 0.017996 | 0.076339 | 30 | 30 | 30 | 30 | 30 | 44595.54 | 7801 | 7801 | 7711 | 7708 | 7719 | Au-Ag Alloy (Rob Chapman UoL) | Au-Ag Alloy (Rob Chapman UoL) | HgS | Cu_metal | Pd_metal
RJC04_CalliacharGossan_16b | 83 | 40 | 20 | 50 | 0 | 44.4044 | 21.9782 | -0.10429 | 0.078617 | -0.01142 | 66.3455 | 0.081404 | 0.068937 | 0.109427 | 0.015824 | 0.068704 | 30 | 30 | 30 | 30 | 30 | 44595.54 | 7801 | 7801 | 7711 | 7708 | 7719 | Au-Ag Alloy (Rob Chapman UoL) | Au-Ag Alloy (Rob Chapman UoL) | HgS | Cu_metal | Pd_metal
RJC04_CalliacharGossan_17 | 84 | 40 | 20 | 50 | 0 | 73.2888 | 19.5975 | 0.252009 | 0.100513 | -0.03125 | 93.2076 | 0.090395 | 0.085694 | 0.10263 | 0.016814 | 0.069445 | 30 | 30 | 30 | 30 | 30 | 44595.54 | 7801 | 7801 | 7711 | 7708 | 7719 | Au-Ag Alloy (Rob Chapman UoL) | Au-Ag Alloy (Rob Chapman UoL) | HgS | Cu_metal | Pd_metal
RJC04_CalliacharGossan_01 | 85 | 40 | 20 | 50 | 0 | 81.392 | 15.9087 | 0.421684 | 0.051353 | -0.00235 | 97.7714 | 0.092547 | 0.07744 | 0.123768 | 0.01799 | 0.083959 | 30 | 30 | 30 | 30 | 30 | 44595.55 | 7801 | 7801 | 7711 | 7708 | 7719 | Au-Ag Alloy (Rob Chapman UoL) | Au-Ag Alloy (Rob Chapman UoL) | HgS | Cu_metal | Pd_metal
RJC04_CalliacharGossan_01b | 86 | 40 | 20 | 50 | 0 | 79.4292 | 17.6759 | 0.27355 | 0.033829 | -0.02637 | 97.3861 | 0.092303 | 0.076203 | 0.124584 | 0.018108 | 0.084306 | 30 | 30 | 30 | 30 | 30 | 44595.55 | 7801 | 7801 | 7711 | 7708 | 7719 | Au-Ag Alloy (Rob Chapman UoL) | Au-Ag Alloy (Rob Chapman UoL) | HgS | Cu_metal | Pd_metal
RJC04_CalliacharGossan_02 | 87 | 40 | 20 | 50 | 0 | 79.122 | 13.2259 | 0.419563 | 0.040699 | -0.04667 | 92.7616 | 0.090971 | 0.072412 | 0.126122 | 0.017998 | 0.092877 | 30 | 30 | 30 | 30 | 30 | 44595.55 | 7801 | 7801 | 7711 | 7708 | 7719 | Au-Ag Alloy (Rob Chapman UoL) | Au-Ag Alloy (Rob Chapman UoL) | HgS | Cu_metal | Pd_metal
RJC04_CalliacharGossan_03 | 88 | 40 | 20 | 50 | 0 | 0 | 0 | 0 | 0 | 0 | 0 | 0.085916 | 0.046319 | 0.155838 | 0.020951 | 0.045288 | 30 | 30 | 30 | 30 | 30 | 44595.55 | 7801 | 7801 | 7711 | 7708 | 7719 | Au-Ag Alloy (Rob Chapman UoL) | Au-Ag Alloy (Rob Chapman UoL) | HgS | Cu_metal | Pd_metal
RJC04_CalliacharGossan_04 | 89 | 40 | 20 | 50 | 0 | 80.3411 | 14.5345 | 0.354043 | 0.042216 | 0.032488 | 95.3044 | 0.091786 | 0.073795 | 0.123274 | 0.018013 | 0.089272 | 30 | 30 | 30 | 30 | 30 | 44595.55 | 7801 | 7801 | 7711 | 7708 | 7719 | Au-Ag Alloy (Rob Chapman UoL) | Au-Ag Alloy (Rob Chapman UoL) | HgS | Cu_metal | Pd_metal
RJC04_CalliacharGossan_04b | 90 | 40 | 20 | 50 | 0 | 81.0967 | 15.0276 | 0.452556 | 0.01853 | 0.009259 | 96.6046 | 0.091393 | 0.076607 | 0.119226 | 0.018034 | 0.089574 | 30 | 30 | 30 | 30 | 30 | 44595.55 | 7801 | 7801 | 7711 | 7708 | 7719 | Au-Ag Alloy (Rob Chapman UoL) | Au-Ag Alloy (Rob Chapman UoL) | HgS | Cu_metal | Pd_metal
RJC04_CalliacharGossan_05 | 91 | 40 | 20 | 50 | 0 | 78.8048 | 16.148 | 0.27285 | 0.047925 | -0.03442 | 95.2391 | 0.091188 | 0.077371 | 0.122706 | 0.017923 | 0.085102 | 30 | 30 | 30 | 30 | 30 | 44595.56 | 7801 | 7801 | 7711 | 7708 | 7719 | Au-Ag Alloy (Rob Chapman UoL) | Au-Ag Alloy (Rob Chapman UoL) | HgS | Cu_metal | Pd_metal
RJC04_CalliacharGossan_06 | 92 | 40 | 20 | 50 | 0 | 61.5803 | 29.1684 | 0.109154 | 0.05095 | -0.03302 | 90.8758 | 0.091085 | 0.068945 | 0.143659 | 0.018124 | 0.063429 | 30 | 30 | 30 | 30 | 30 | 44595.56 | 7801 | 7801 | 7711 | 7708 | 7719 | Au-Ag Alloy (Rob Chapman UoL) | Au-Ag Alloy (Rob Chapman UoL) | HgS | Cu_metal | Pd_metal
RJC04_CalliacharGossan_06b | 93 | 40 | 20 | 50 | 0 | 62.2204 | 35.2399 | 0.342554 | 0.05316 | 0.008692 | 97.8646 | 0.092724 | 0.077929 | 0.123048 | 0.01792 | 0.055592 | 30 | 30 | 30 | 30 | 30 | 44595.56 | 7801 | 7801 | 7711 | 7708 | 7719 | Au-Ag Alloy (Rob Chapman UoL) | Au-Ag Alloy (Rob Chapman UoL) | HgS | Cu_metal | Pd_metal
RJC04_CalliacharGossan_08 | 94 | 40 | 20 | 50 | 0 | 59.7541 | 32.9412 | 0.206539 | 0.043117 | -0.00585 | 92.9391 | 0.08818 | 0.069194 | 0.085284 | 0.017362 | 0.081266 | 30 | 30 | 30 | 30 | 30 | 44595.56 | 7801 | 7801 | 7711 | 7708 | 7719 | Au-Ag Alloy (Rob Chapman UoL) | Au-Ag Alloy (Rob Chapman UoL) | HgS | Cu_metal | Pd_metal
RJC04_CalliacharGossan_10 | 95 | 40 | 20 | 50 | 0 | 0 | 0 | 0 | 0 | 0 | 0 | 0.083439 | 0.04536 | 0.141056 | 0.019993 | 0.046269 | 30 | 30 | 30 | 30 | 30 | 44595.57 | 7801 | 7801 | 7711 | 7708 | 7719 | Au-Ag Alloy (Rob Chapman UoL) | Au-Ag Alloy (Rob Chapman UoL) | HgS | Cu_metal | Pd_metal
Au_alloy_std | 96 | 40 | 20 | 50 | 0 | 81.5507 | 18.3952 | 0.131735 | 0.030986 | 0.040896 | 100.15 | 0.092731 | 0.075356 | 0.116744 | 0.018118 | 0.085419 | 30 | 30 | 30 | 30 | 30 | 44595.57 | 7801 | 7801 | 7711 | 7708 | 7719 | Au-Ag Alloy (Rob Chapman UoL) | Au-Ag Alloy (Rob Chapman UoL) | HgS | Cu_metal | Pd_metal
Au_alloy_std | 97 | 40 | 20 | 50 | 0 | 81.4548 | 18.6983 | 0.093016 | 0.02513 | -0.04545 | 100.226 | 0.092438 | 0.076009 | 0.120292 | 0.018199 | 0.086656 | 30 | 30 | 30 | 30 | 30 | 44595.57 | 7801 | 7801 | 7711 | 7708 | 7719 | Au-Ag Alloy (Rob Chapman UoL) | Au-Ag Alloy (Rob Chapman UoL) | HgS | Cu_metal | Pd_metal
Au_alloy_std | 98 | 40 | 20 | 50 | 0 | 81.7436 | 18.605 | 0.173568 | 0.042001 | -0.11808 | 100.446 | 0.092616 | 0.076081 | 0.119458 | 0.018093 | 0.088007 | 30 | 30 | 30 | 30 | 30 | 44595.57 | 7801 | 7801 | 7711 | 7708 | 7719 | Au-Ag Alloy (Rob Chapman UoL) | Au-Ag Alloy (Rob Chapman UoL) | HgS | Cu_metal | Pd_metal
Au_alloy_std | 99 | 40 | 20 | 50 | 0 | 81.7501 | 18.5916 | 0.266355 | 0.028761 | -0.0677 | 100.569 | 0.09252 | 0.076015 | 0.117375 | 0.01811 | 0.087619 | 30 | 30 | 30 | 30 | 30 | 44595.57 | 7801 | 7801 | 7711 | 7708 | 7719 | Au-Ag Alloy (Rob Chapman UoL) | Au-Ag Alloy (Rob Chapman UoL) | HgS | Cu_metal | Pd_metal