## Sheet2
SAMPLE | Locality | NUMBER | TAKEOFF | KILOVOLT | CURRENT | BEAMSIZE | Au WT% | Ag WT% | Hg WT% | Cu WT% | Pd WT% | TOTAL | Au CDL99 | Ag CDL99 | Hg CDL99 | Cu CDL99 | Pd CDL99 | Au la (2,LIFL) ONTIM | Ag la (1,PETJ) ONTIM | Hg mb (3,PETH) ONTIM | Cu ka (4,LIFH) ONTIM | Pd la (5,PETJ) ONTIM | DATETIME | Au STD_NUM | Ag STD_NUM | Hg STD_NUM | Cu STD_NUM | Pd STD_NUM | Au STD_NAM | Ag STD_NAM | Hg STD_NAM | Cu STD_NAM | Pd STD_NAM
Au_Alloy_Std |  | 10 | 40 | 20 | 50 | 0 | 78.7098 | 18.4641 | 0.119441 | 0.025304 | 0.028882 | 97.3475 | 0.088059 | 0.072398 | 0.107449 | 0.017305 | 0.059751 | 30 | 30 | 30 | 30 | 30 | 44222.71 | 7801 | 7801 | 7711 | 7708 | 7719 | Au-Ag Alloy (Rob Chapman UoL) | Au-Ag Alloy (Rob Chapman UoL) | HgS | Cu_metal | Pd_metal
Au_Alloy_Std |  | 11 | 40 | 20 | 50 | 0 | 80.9803 | 18.2668 | 0.025041 | 0.038574 | 0.099683 | 99.4104 | 0.088717 | 0.074644 | 0.111536 | 0.017395 | 0.057289 | 30 | 30 | 30 | 30 | 30 | 44222.71125 | 7801 | 7801 | 7711 | 7708 | 7719 | Au-Ag Alloy (Rob Chapman UoL) | Au-Ag Alloy (Rob Chapman UoL) | HgS | Cu_metal | Pd_metal
Au_Alloy_Std |  | 12 | 40 | 20 | 50 | 0 | 81.4521 | 18.3421 | 0.018786 | 0.018653 | 0.097723 | 99.9293 | 0.089184 | 0.073716 | 0.1121 | 0.017502 | 0.058383 | 30 | 30 | 30 | 30 | 30 | 44222.71 | 7801 | 7801 | 7711 | 7708 | 7719 | Au-Ag Alloy (Rob Chapman UoL) | Au-Ag Alloy (Rob Chapman UoL) | HgS | Cu_metal | Pd_metal
Au_Alloy_Std |  | 13 | 40 | 20 | 50 | 0 | 81.5226 | 18.4231 | 0.040154 | 0.015973 | 0.075901 | 100.078 | 0.088816 | 0.073946 | 0.112829 | 0.017593 | 0.056673 | 30 | 30 | 30 | 30 | 30 | 44222.71 | 7801 | 7801 | 7711 | 7708 | 7719 | Au-Ag Alloy (Rob Chapman UoL) | Au-Ag Alloy (Rob Chapman UoL) | HgS | Cu_metal | Pd_metal
RJC_134_10_1 | Ardtalnaig Dike | 14 | 40 | 20 | 50 | 0 | 82.2424 | 16.8807 | -0.02115 | 0.018336 | 0.033226 | 99.1534 | 0.088405 | 0.072823 | 0.113201 | 0.01746 | 0.057968 | 30 | 30 | 30 | 30 | 30 | 44222.71 | 7801 | 7801 | 7711 | 7708 | 7719 | Au-Ag Alloy (Rob Chapman UoL) | Au-Ag Alloy (Rob Chapman UoL) | HgS | Cu_metal | Pd_metal
RJC_134_10_2 | Ardtalnaig Dike | 15 | 40 | 20 | 50 | 0 | 95.5239 | 3.61683 | -0.0092 | 0.102737 | 0.091437 | 99.3257 | 0.089115 | 0.077025 | 0.122768 | 0.01739 | 0.063642 | 30 | 30 | 30 | 30 | 30 | 44222.72 | 7801 | 7801 | 7711 | 7708 | 7719 | Au-Ag Alloy (Rob Chapman UoL) | Au-Ag Alloy (Rob Chapman UoL) | HgS | Cu_metal | Pd_metal
RJC_134_10_3 | Ardtalnaig Dike | 16 | 40 | 20 | 50 | 0 | 79.7134 | 19.5973 | 0.05807 | 0.042128 | 0.035312 | 99.4462 | 0.088454 | 0.072302 | 0.110556 | 0.017286 | 0.058367 | 30 | 30 | 30 | 30 | 30 | 44222.72 | 7801 | 7801 | 7711 | 7708 | 7719 | Au-Ag Alloy (Rob Chapman UoL) | Au-Ag Alloy (Rob Chapman UoL) | HgS | Cu_metal | Pd_metal
RJC_134_10_4 | Ardtalnaig Dike | 17 | 40 | 20 | 50 | 0 | 81.3053 | 18.2024 | 0.114577 | 0.021299 | 0.124232 | 99.7678 | 0.088447 | 0.073276 | 0.110961 | 0.017492 | 0.05923 | 30 | 30 | 30 | 30 | 30 | 44222.72 | 7801 | 7801 | 7711 | 7708 | 7719 | Au-Ag Alloy (Rob Chapman UoL) | Au-Ag Alloy (Rob Chapman UoL) | HgS | Cu_metal | Pd_metal
RJC_134_10_5 | Ardtalnaig Dike | 18 | 40 | 20 | 50 | 0 | 81.2825 | 18.2566 | -0.00929 | 0.039161 | 0.060073 | 99.6291 | 0.088808 | 0.072092 | 0.110767 | 0.017334 | 0.058215 | 30 | 30 | 30 | 30 | 30 | 44222.72 | 7801 | 7801 | 7711 | 7708 | 7719 | Au-Ag Alloy (Rob Chapman UoL) | Au-Ag Alloy (Rob Chapman UoL) | HgS | Cu_metal | Pd_metal
RJC_134_10_6 | Ardtalnaig Dike | 19 | 40 | 20 | 50 | 0 | 80.605 | 18.9472 | 0.287115 | 0.03326 | 0.029525 | 99.9021 | 0.0883 | 0.073138 | 0.109882 | 0.01746 | 0.059754 | 30 | 30 | 30 | 30 | 30 | 44222.72 | 7801 | 7801 | 7711 | 7708 | 7719 | Au-Ag Alloy (Rob Chapman UoL) | Au-Ag Alloy (Rob Chapman UoL) | HgS | Cu_metal | Pd_metal
RJC_134_11_1 | Ardtalnaig Top | 20 | 40 | 20 | 50 | 0 | 58.362 | 40.1439 | 0.226498 | 0.024791 | 0.03156 | 98.7888 | 0.087499 | 0.063246 | 0.098845 | 0.017506 | 0.053332 | 30 | 30 | 30 | 30 | 30 | 44222.72 | 7801 | 7801 | 7711 | 7708 | 7719 | Au-Ag Alloy (Rob Chapman UoL) | Au-Ag Alloy (Rob Chapman UoL) | HgS | Cu_metal | Pd_metal
RJC_134_14_1 | Calliachar 83957 43306 | 21 | 40 | 20 | 50 | 0 | 66.1047 | 33.3633 | 0.232524 | 0.031865 | 0.059544 | 99.792 | 0.088016 | 0.067228 | 0.10618 | 0.017437 | 0.053184 | 30 | 30 | 30 | 30 | 30 | 44222.72 | 7801 | 7801 | 7711 | 7708 | 7719 | Au-Ag Alloy (Rob Chapman UoL) | Au-Ag Alloy (Rob Chapman UoL) | HgS | Cu_metal | Pd_metal
RJC_134_18_1 | Discov Vein Gossan Calliachar - Calliachar 7 | 22 | 40 | 20 | 50 | 0 | 63.0255 | 30.724 | 6.16991 | 0.04236 | 0.051683 | 100.014 | 0.087922 | 0.067604 | 0.102175 | 0.017426 | 0.056497 | 30 | 30 | 30 | 30 | 30 | 44222.72 | 7801 | 7801 | 7711 | 7708 | 7719 | Au-Ag Alloy (Rob Chapman UoL) | Au-Ag Alloy (Rob Chapman UoL) | HgS | Cu_metal | Pd_metal
RJC_134_18_2 | Discov Vein Gossan Calliachar - Calliachar 7 | 23 | 40 | 20 | 50 | 0 | 75.9028 | 22.0646 | 1.85543 | 0.022757 | 0.069589 | 99.9152 | 0.088249 | 0.072124 | 0.110476 | 0.017538 | 0.058678 | 30 | 30 | 30 | 30 | 30 | 44222.72 | 7801 | 7801 | 7711 | 7708 | 7719 | Au-Ag Alloy (Rob Chapman UoL) | Au-Ag Alloy (Rob Chapman UoL) | HgS | Cu_metal | Pd_metal
RJC_134_18_3 | Discov Vein Gossan Calliachar - Calliachar 7 | 24 | 40 | 20 | 50 | 0 | 63.2129 | 30.401 | 6.54015 | 0.014852 | 0.075613 | 100.245 | 0.088183 | 0.070023 | 0.101329 | 0.017603 | 0.05449 | 30 | 30 | 30 | 30 | 30 | 44222.72 | 7801 | 7801 | 7711 | 7708 | 7719 | Au-Ag Alloy (Rob Chapman UoL) | Au-Ag Alloy (Rob Chapman UoL) | HgS | Cu_metal | Pd_metal
RJC_134_18_4 | Discov Vein Gossan Calliachar - Calliachar 7 | 25 | 40 | 20 | 50 | 0 | 63.0371 | 31.3706 | 6.01669 | 0.026264 | 0.109216 | 100.56 | 0.087821 | 0.069194 | 0.10302 | 0.017536 | 0.053739 | 30 | 30 | 30 | 30 | 30 | 44222.73 | 7801 | 7801 | 7711 | 7708 | 7719 | Au-Ag Alloy (Rob Chapman UoL) | Au-Ag Alloy (Rob Chapman UoL) | HgS | Cu_metal | Pd_metal
RJC_134_18_5 | Discov Vein Gossan Calliachar - Calliachar 7 | 26 | 40 | 20 | 50 | 0 | 61.7205 | 32.0772 | 6.12243 | 0.02628 | 0.104385 | 100.051 | 0.087569 | 0.069377 | 0.1015 | 0.017552 | 0.054138 | 30 | 30 | 30 | 30 | 30 | 44222.73 | 7801 | 7801 | 7711 | 7708 | 7719 | Au-Ag Alloy (Rob Chapman UoL) | Au-Ag Alloy (Rob Chapman UoL) | HgS | Cu_metal | Pd_metal
RJC_134_18_6 | Discov Vein Gossan Calliachar - Calliachar 7 | 27 | 40 | 20 | 50 | 0 | 62.3132 | 31.9602 | 5.64595 | 0.033337 | 0.07429 | 100.027 | 0.088153 | 0.068366 | 0.103326 | 0.017518 | 0.055239 | 30 | 30 | 30 | 30 | 30 | 44222.73 | 7801 | 7801 | 7711 | 7708 | 7719 | Au-Ag Alloy (Rob Chapman UoL) | Au-Ag Alloy (Rob Chapman UoL) | HgS | Cu_metal | Pd_metal
RJC_134_18_7 | Discov Vein Gossan Calliachar - Calliachar 7 | 28 | 40 | 20 | 50 | 0 | 72.5853 | 24.5686 | 2.5727 | 0.031981 | 0.095753 | 99.8544 | 0.088408 | 0.07024 | 0.106624 | 0.017442 | 0.054992 | 30 | 30 | 30 | 30 | 30 | 44222.73 | 7801 | 7801 | 7711 | 7708 | 7719 | Au-Ag Alloy (Rob Chapman UoL) | Au-Ag Alloy (Rob Chapman UoL) | HgS | Cu_metal | Pd_metal
RJC_134_18_8 | Discov Vein Gossan Calliachar - Calliachar 7 | 29 | 40 | 20 | 50 | 0 | 0 | 0 | 0 | 0 | 0 | 0 | 0.052774 | 0.034599 | 0.050019 | 0.013365 | 0.025942 | 30 | 30 | 30 | 30 | 30 | 44222.73 | 7801 | 7801 | 7711 | 7708 | 7719 | Au-Ag Alloy (Rob Chapman UoL) | Au-Ag Alloy (Rob Chapman UoL) | HgS | Cu_metal | Pd_metal
RJC_134_18_9 | Discov Vein Gossan Calliachar - Calliachar 7 | 30 | 40 | 20 | 50 | 0 | 71.6546 | 24.2574 | 4.11594 | 0.026893 | 0.036136 | 100.091 | 0.087962 | 0.071284 | 0.107397 | 0.017479 | 0.058472 | 30 | 30 | 30 | 30 | 30 | 44222.73 | 7801 | 7801 | 7711 | 7708 | 7719 | Au-Ag Alloy (Rob Chapman UoL) | Au-Ag Alloy (Rob Chapman UoL) | HgS | Cu_metal | Pd_metal
RJC_134_18_10 | Discov Vein Gossan Calliachar - Calliachar 7 | 31 | 40 | 20 | 50 | 0 | 73.867 | 24.7013 | 1.29213 | 0.018541 | 0.010072 | 99.889 | 0.08838 | 0.071026 | 0.109654 | 0.01753 | 0.058238 | 30 | 30 | 30 | 30 | 30 | 44222.73 | 7801 | 7801 | 7711 | 7708 | 7719 | Au-Ag Alloy (Rob Chapman UoL) | Au-Ag Alloy (Rob Chapman UoL) | HgS | Cu_metal | Pd_metal
RJC_134_19_1 | Discov Vein Gossan Calliachar - Calliachar 7 | 32 | 40 | 20 | 50 | 0 | 74.9857 | 22.3477 | 2.81282 | 0.033677 | 0.077168 | 100.257 | 0.088973 | 0.07093 | 0.108049 | 0.017451 | 0.058273 | 30 | 30 | 30 | 30 | 30 | 44222.73 | 7801 | 7801 | 7711 | 7708 | 7719 | Au-Ag Alloy (Rob Chapman UoL) | Au-Ag Alloy (Rob Chapman UoL) | HgS | Cu_metal | Pd_metal
RJC_134_19_2 | Discov Vein Gossan Calliachar - Calliachar 7 | 33 | 40 | 20 | 50 | 0 | 63.3082 | 32.776 | 3.71488 | 0.018137 | 0.069228 | 99.8865 | 0.088648 | 0.066143 | 0.10441 | 0.017551 | 0.055355 | 30 | 30 | 30 | 30 | 30 | 44222.73 | 7801 | 7801 | 7711 | 7708 | 7719 | Au-Ag Alloy (Rob Chapman UoL) | Au-Ag Alloy (Rob Chapman UoL) | HgS | Cu_metal | Pd_metal
RJC_134_19_3 | Discov Vein Gossan Calliachar - Calliachar 7 | 34 | 40 | 20 | 50 | 0 | 74.8517 | 24.0402 | 0.980697 | 0.029889 | 0.057967 | 99.9604 | 0.088509 | 0.069795 | 0.107044 | 0.017511 | 0.057701 | 30 | 30 | 30 | 30 | 30 | 44222.74 | 7801 | 7801 | 7711 | 7708 | 7719 | Au-Ag Alloy (Rob Chapman UoL) | Au-Ag Alloy (Rob Chapman UoL) | HgS | Cu_metal | Pd_metal
RJC_134_19_4 | Discov Vein Gossan Calliachar - Calliachar 7 | 35 | 40 | 20 | 50 | 0 | 73.7914 | 22.3104 | 4.2343 | 0.038988 | 0.094464 | 100.47 | 0.088602 | 0.072133 | 0.110341 | 0.017511 | 0.057828 | 30 | 30 | 30 | 30 | 30 | 44222.74 | 7801 | 7801 | 7711 | 7708 | 7719 | Au-Ag Alloy (Rob Chapman UoL) | Au-Ag Alloy (Rob Chapman UoL) | HgS | Cu_metal | Pd_metal
RJC_134_19_5 | Discov Vein Gossan Calliachar - Calliachar 7 | 36 | 40 | 20 | 50 | 0 | 71.9684 | 27.8811 | 0.017074 | 0.025015 | 0.021742 | 99.9134 | 0.087975 | 0.069219 | 0.106595 | 0.01745 | 0.056501 | 30 | 30 | 30 | 30 | 30 | 44222.74 | 7801 | 7801 | 7711 | 7708 | 7719 | Au-Ag Alloy (Rob Chapman UoL) | Au-Ag Alloy (Rob Chapman UoL) | HgS | Cu_metal | Pd_metal
RJC_134_19_6 | Discov Vein Gossan Calliachar - Calliachar 7 | 37 | 40 | 20 | 50 | 0 | 72.5303 | 24.2483 | 2.82028 | 0.020494 | 0.093383 | 99.7127 | 0.088514 | 0.071247 | 0.108672 | 0.01758 | 0.057044 | 30 | 30 | 30 | 30 | 30 | 44222.74 | 7801 | 7801 | 7711 | 7708 | 7719 | Au-Ag Alloy (Rob Chapman UoL) | Au-Ag Alloy (Rob Chapman UoL) | HgS | Cu_metal | Pd_metal
RJC_134_19_7 | Discov Vein Gossan Calliachar - Calliachar 7 | 38 | 40 | 20 | 50 | 0 | 65.8146 | 33.3943 | 0.115877 | 0.042099 | 0.039035 | 99.4059 | 0.088022 | 0.067499 | 0.103697 | 0.017456 | 0.053997 | 30 | 30 | 30 | 30 | 30 | 44222.74 | 7801 | 7801 | 7711 | 7708 | 7719 | Au-Ag Alloy (Rob Chapman UoL) | Au-Ag Alloy (Rob Chapman UoL) | HgS | Cu_metal | Pd_metal
RJC_134_19_8 | Discov Vein Gossan Calliachar - Calliachar 7 | 39 | 40 | 20 | 50 | 0 | 72.3318 | 24.1435 | 3.80746 | 0.026539 | 0.06546 | 100.375 | 0.088088 | 0.069402 | 0.107851 | 0.017494 | 0.056221 | 30 | 30 | 30 | 30 | 30 | 44222.74 | 7801 | 7801 | 7711 | 7708 | 7719 | Au-Ag Alloy (Rob Chapman UoL) | Au-Ag Alloy (Rob Chapman UoL) | HgS | Cu_metal | Pd_metal
RJC_134_19_9 | Discov Vein Gossan Calliachar - Calliachar 7 | 40 | 40 | 20 | 50 | 0 | 79.4533 | 19.2378 | 0.166065 | 0.031258 | 0.076093 | 98.9644 | 0.088151 | 0.072191 | 0.113792 | 0.017444 | 0.058623 | 30 | 30 | 30 | 30 | 30 | 44222.74 | 7801 | 7801 | 7711 | 7708 | 7719 | Au-Ag Alloy (Rob Chapman UoL) | Au-Ag Alloy (Rob Chapman UoL) | HgS | Cu_metal | Pd_metal
RJC_134_19_10 | Discov Vein Gossan Calliachar - Calliachar 7 | 41 | 40 | 20 | 50 | 0 | 73.8692 | 24.6502 | 1.69937 | 0.035809 | 0.0965 | 100.351 | 0.088714 | 0.071043 | 0.107991 | 0.017493 | 0.055777 | 30 | 30 | 30 | 30 | 30 | 44222.74 | 7801 | 7801 | 7711 | 7708 | 7719 | Au-Ag Alloy (Rob Chapman UoL) | Au-Ag Alloy (Rob Chapman UoL) | HgS | Cu_metal | Pd_metal
RJC_134_19_11 | Discov Vein Gossan Calliachar - Calliachar 7 | 42 | 40 | 20 | 50 | 0 | 67.5352 | 27.8801 | 4.78939 | 0.021991 | 0.091857 | 100.319 | 0.088712 | 0.069797 | 0.104315 | 0.017506 | 0.056043 | 30 | 30 | 30 | 30 | 30 | 44222.74 | 7801 | 7801 | 7711 | 7708 | 7719 | Au-Ag Alloy (Rob Chapman UoL) | Au-Ag Alloy (Rob Chapman UoL) | HgS | Cu_metal | Pd_metal
RJC_134_19_12 | Discov Vein Gossan Calliachar - Calliachar 7 | 43 | 40 | 20 | 50 | 0 | 64.2601 | 30.7352 | 4.27567 | 0.035303 | 0.084625 | 99.3909 | 0.087997 | 0.067987 | 0.102437 | 0.017461 | 0.05519 | 30 | 30 | 30 | 30 | 30 | 44222.75 | 7801 | 7801 | 7711 | 7708 | 7719 | Au-Ag Alloy (Rob Chapman UoL) | Au-Ag Alloy (Rob Chapman UoL) | HgS | Cu_metal | Pd_metal
RJC_134_19_13 | Discov Vein Gossan Calliachar - Calliachar 7 | 44 | 40 | 20 | 50 | 0 | 95.3474 | 3.92907 | 0.043694 | 0.118095 | 0.136585 | 99.5748 | 0.089321 | 0.077808 | 0.122543 | 0.017406 | 0.0615 | 30 | 30 | 30 | 30 | 30 | 44222.75 | 7801 | 7801 | 7711 | 7708 | 7719 | Au-Ag Alloy (Rob Chapman UoL) | Au-Ag Alloy (Rob Chapman UoL) | HgS | Cu_metal | Pd_metal
RJC_134_19_14 | Discov Vein Gossan Calliachar - Calliachar 7 | 45 | 40 | 20 | 50 | 0 | 0 | 0 | 0 | 0 | 0 | 0 | 0.076446 | 0.042497 | 0.13078 | 0.018824 | 0.033755 | 30 | 30 | 30 | 30 | 30 | 44222.75 | 7801 | 7801 | 7711 | 7708 | 7719 | Au-Ag Alloy (Rob Chapman UoL) | Au-Ag Alloy (Rob Chapman UoL) | HgS | Cu_metal | Pd_metal
RJC_134_19_15 | Discov Vein Gossan Calliachar - Calliachar 7 | 46 | 40 | 20 | 50 | 0 | 77.5506 | 18.0002 | 4.50157 | 0.043079 | 0.039513 | 100.135 | 0.08902 | 0.072783 | 0.112577 | 0.017433 | 0.059303 | 30 | 30 | 30 | 30 | 30 | 44222.75 | 7801 | 7801 | 7711 | 7708 | 7719 | Au-Ag Alloy (Rob Chapman UoL) | Au-Ag Alloy (Rob Chapman UoL) | HgS | Cu_metal | Pd_metal
RJC_134_19_16 | Discov Vein Gossan Calliachar - Calliachar 7 | 47 | 40 | 20 | 50 | 0 | 64.7481 | 29.0701 | 5.87899 | 0.031804 | 0.066993 | 99.796 | 0.088318 | 0.070585 | 0.103232 | 0.017442 | 0.056628 | 30 | 30 | 30 | 30 | 30 | 44222.75 | 7801 | 7801 | 7711 | 7708 | 7719 | Au-Ag Alloy (Rob Chapman UoL) | Au-Ag Alloy (Rob Chapman UoL) | HgS | Cu_metal | Pd_metal
RJC_134_19_17 | Discov Vein Gossan Calliachar - Calliachar 7 | 48 | 40 | 20 | 50 | 0 | 54.5377 | 44.4864 | 0.749059 | 0.030881 | 0.025712 | 99.8298 | 0.087301 | 0.063687 | 0.096804 | 0.0174 | 0.052057 | 30 | 30 | 30 | 30 | 30 | 44222.75 | 7801 | 7801 | 7711 | 7708 | 7719 | Au-Ag Alloy (Rob Chapman UoL) | Au-Ag Alloy (Rob Chapman UoL) | HgS | Cu_metal | Pd_metal
RJC_134_19_18 | Discov Vein Gossan Calliachar - Calliachar 7 | 49 | 40 | 20 | 50 | 0 | 87.4306 | 12.5525 | -0.02654 | 0.048634 | 0.047142 | 100.052 | 0.089101 | 0.074696 | 0.116358 | 0.017435 | 0.060224 | 30 | 30 | 30 | 30 | 30 | 44222.75 | 7801 | 7801 | 7711 | 7708 | 7719 | Au-Ag Alloy (Rob Chapman UoL) | Au-Ag Alloy (Rob Chapman UoL) | HgS | Cu_metal | Pd_metal
RJC_134_19_19 | Discov Vein Gossan Calliachar - Calliachar 7 | 50 | 40 | 20 | 50 | 0 | 62.0804 | 31.3753 | 6.15641 | 0.025384 | 0.100552 | 99.738 | 0.088524 | 0.06689 | 0.10291 | 0.017577 | 0.054988 | 30 | 30 | 30 | 30 | 30 | 44222.75 | 7801 | 7801 | 7711 | 7708 | 7719 | Au-Ag Alloy (Rob Chapman UoL) | Au-Ag Alloy (Rob Chapman UoL) | HgS | Cu_metal | Pd_metal
RJC_134_19_20 | Discov Vein Gossan Calliachar - Calliachar 7 | 51 | 40 | 20 | 50 | 0 | 63.3201 | 33.2131 | 3.25913 | 0.034305 | 0.00833 | 99.835 | 0.087741 | 0.066931 | 0.100764 | 0.017507 | 0.054903 | 30 | 30 | 30 | 30 | 30 | 44222.75 | 7801 | 7801 | 7711 | 7708 | 7719 | Au-Ag Alloy (Rob Chapman UoL) | Au-Ag Alloy (Rob Chapman UoL) | HgS | Cu_metal | Pd_metal
RJC_134_19_21 | Discov Vein Gossan Calliachar - Calliachar 7 | 52 | 40 | 20 | 50 | 0 | 62.7874 | 31.8919 | 5.60906 | 0.029045 | 0.053207 | 100.371 | 0.088183 | 0.067669 | 0.101093 | 0.01757 | 0.055537 | 30 | 30 | 30 | 30 | 30 | 44222.75 | 7801 | 7801 | 7711 | 7708 | 7719 | Au-Ag Alloy (Rob Chapman UoL) | Au-Ag Alloy (Rob Chapman UoL) | HgS | Cu_metal | Pd_metal
RJC_134_19_22 | Discov Vein Gossan Calliachar - Calliachar 7 | 53 | 40 | 20 | 50 | 0 | 87.3165 | 12.6516 | 0.142894 | 0.030913 | 0.01153 | 100.153 | 0.088632 | 0.074702 | 0.115388 | 0.017495 | 0.062437 | 30 | 30 | 30 | 30 | 30 | 44222.76 | 7801 | 7801 | 7711 | 7708 | 7719 | Au-Ag Alloy (Rob Chapman UoL) | Au-Ag Alloy (Rob Chapman UoL) | HgS | Cu_metal | Pd_metal
RJC_134_19_23 | Discov Vein Gossan Calliachar - Calliachar 7 | 54 | 40 | 20 | 50 | 0 | 72.6377 | 26.0736 | 0.350183 | 0.02595 | 0.058482 | 99.1459 | 0.087967 | 0.069903 | 0.106222 | 0.017491 | 0.056755 | 30 | 30 | 30 | 30 | 30 | 44222.76 | 7801 | 7801 | 7711 | 7708 | 7719 | Au-Ag Alloy (Rob Chapman UoL) | Au-Ag Alloy (Rob Chapman UoL) | HgS | Cu_metal | Pd_metal
RJC_134_19_24 | Discov Vein Gossan Calliachar - Calliachar 7 | 55 | 40 | 20 | 50 | 0 | 65.2121 | 29.4191 | 5.84914 | 0.034992 | 0.093426 | 100.609 | 0.088329 | 0.068312 | 0.103069 | 0.017465 | 0.055257 | 30 | 30 | 30 | 30 | 30 | 44222.76 | 7801 | 7801 | 7711 | 7708 | 7719 | Au-Ag Alloy (Rob Chapman UoL) | Au-Ag Alloy (Rob Chapman UoL) | HgS | Cu_metal | Pd_metal
RJC_134_19_25 | Discov Vein Gossan Calliachar - Calliachar 7 | 56 | 40 | 20 | 50 | 0 | 72.7965 | 26.045 | -0.15592 | 0.018423 | 0.059767 | 98.7637 | 0.088167 | 0.070334 | 0.110187 | 0.017496 | 0.056263 | 30 | 30 | 30 | 30 | 30 | 44222.76 | 7801 | 7801 | 7711 | 7708 | 7719 | Au-Ag Alloy (Rob Chapman UoL) | Au-Ag Alloy (Rob Chapman UoL) | HgS | Cu_metal | Pd_metal
RJC_134_19_26 | Discov Vein Gossan Calliachar - Calliachar 7 | 57 | 40 | 20 | 50 | 0 | 62.5165 | 33.811 | 3.70765 | 0.030472 | 0.03407 | 100.1 | 0.088455 | 0.06737 | 0.101018 | 0.017503 | 0.055315 | 30 | 30 | 30 | 30 | 30 | 44222.76 | 7801 | 7801 | 7711 | 7708 | 7719 | Au-Ag Alloy (Rob Chapman UoL) | Au-Ag Alloy (Rob Chapman UoL) | HgS | Cu_metal | Pd_metal
RJC_134_19_27 | Discov Vein Gossan Calliachar - Calliachar 7 | 58 | 40 | 20 | 50 | 0 | 67.571 | 31.208 | 0.552206 | 0.030967 | 0.116482 | 99.4786 | 0.088016 | 0.068261 | 0.104372 | 0.017426 | 0.054242 | 30 | 30 | 30 | 30 | 30 | 44222.76 | 7801 | 7801 | 7711 | 7708 | 7719 | Au-Ag Alloy (Rob Chapman UoL) | Au-Ag Alloy (Rob Chapman UoL) | HgS | Cu_metal | Pd_metal
RJC_134_19_28 | Discov Vein Gossan Calliachar - Calliachar 7 | 59 | 40 | 20 | 50 | 0 | 72.0215 | 25.0978 | 2.6969 | 0.040362 | 0.081579 | 99.9381 | 0.088277 | 0.069985 | 0.108143 | 0.017495 | 0.055976 | 30 | 30 | 30 | 30 | 30 | 44222.76 | 7801 | 7801 | 7711 | 7708 | 7719 | Au-Ag Alloy (Rob Chapman UoL) | Au-Ag Alloy (Rob Chapman UoL) | HgS | Cu_metal | Pd_metal
RJC_134_19_29 | Discov Vein Gossan Calliachar - Calliachar 7 | 60 | 40 | 20 | 50 | 0 | 74.5964 | 21.1803 | 4.09376 | 0.034271 | 0.064035 | 99.9688 | 0.088617 | 0.071877 | 0.108684 | 0.017497 | 0.057216 | 30 | 30 | 30 | 30 | 30 | 44222.76 | 7801 | 7801 | 7711 | 7708 | 7719 | Au-Ag Alloy (Rob Chapman UoL) | Au-Ag Alloy (Rob Chapman UoL) | HgS | Cu_metal | Pd_metal
RJC_134_20_1 | Lead Trial Tip 2 - Ardtalnaig 8 | 61 | 40 | 20 | 50 | 0 | 72.4255 | 26.8306 | 0.021329 | 0.037463 | 0.019348 | 99.3342 | 0.087858 | 0.068854 | 0.106459 | 0.017376 | 0.057222 | 30 | 30 | 30 | 30 | 30 | 44222.76 | 7801 | 7801 | 7711 | 7708 | 7719 | Au-Ag Alloy (Rob Chapman UoL) | Au-Ag Alloy (Rob Chapman UoL) | HgS | Cu_metal | Pd_metal
RJC_134_20_2 | Lead Trial Tip 2 - Ardtalnaig 8 | 62 | 40 | 20 | 50 | 0 | 69.0964 | 30.528 | 0.005465 | 0.024994 | 0.088268 | 99.7431 | 0.088087 | 0.068742 | 0.105422 | 0.017489 | 0.054529 | 30 | 30 | 30 | 30 | 30 | 44222.77 | 7801 | 7801 | 7711 | 7708 | 7719 | Au-Ag Alloy (Rob Chapman UoL) | Au-Ag Alloy (Rob Chapman UoL) | HgS | Cu_metal | Pd_metal
RJC_134_20_3 | Lead Trial Tip 2 - Ardtalnaig 8 | 63 | 40 | 20 | 50 | 0 | 60.8033 | 38.8272 | 0.251654 | 0.024939 | 0.045332 | 99.9524 | 0.087328 | 0.064112 | 0.100382 | 0.017465 | 0.053133 | 30 | 30 | 30 | 30 | 30 | 44222.77 | 7801 | 7801 | 7711 | 7708 | 7719 | Au-Ag Alloy (Rob Chapman UoL) | Au-Ag Alloy (Rob Chapman UoL) | HgS | Cu_metal | Pd_metal
RJC_134_20_4 | Lead Trial Tip 2 - Ardtalnaig 8 | 64 | 40 | 20 | 50 | 0 | 72.7069 | 27.0454 | -0.02132 | 0.022015 | 0.061372 | 99.8143 | 0.087948 | 0.068316 | 0.107658 | 0.017469 | 0.056154 | 30 | 30 | 30 | 30 | 30 | 44222.77 | 7801 | 7801 | 7711 | 7708 | 7719 | Au-Ag Alloy (Rob Chapman UoL) | Au-Ag Alloy (Rob Chapman UoL) | HgS | Cu_metal | Pd_metal
RJC_134_20_5 | Lead Trial Tip 2 - Ardtalnaig 8 | 65 | 40 | 20 | 50 | 0 | 48.7898 | 48.9168 | 0.269254 | 0.024167 | -0.00823 | 97.9918 | 0.08677 | 0.062065 | 0.0961 | 0.017421 | 0.051553 | 30 | 30 | 30 | 30 | 30 | 44222.77 | 7801 | 7801 | 7711 | 7708 | 7719 | Au-Ag Alloy (Rob Chapman UoL) | Au-Ag Alloy (Rob Chapman UoL) | HgS | Cu_metal | Pd_metal
RJC_134_20_6 | Lead Trial Tip 2 - Ardtalnaig 8 | 66 | 40 | 20 | 50 | 0 | 73.5567 | 24.5722 | -0.00978 | 0.035232 | 0.051986 | 98.2063 | 0.088011 | 0.070382 | 0.105986 | 0.017422 | 0.057307 | 30 | 30 | 30 | 30 | 30 | 44222.77 | 7801 | 7801 | 7711 | 7708 | 7719 | Au-Ag Alloy (Rob Chapman UoL) | Au-Ag Alloy (Rob Chapman UoL) | HgS | Cu_metal | Pd_metal
RJC_134_20_7 | Lead Trial Tip 2 - Ardtalnaig 8 | 67 | 40 | 20 | 50 | 0 | 71.8248 | 27.3255 | -0.02314 | 0.030761 | 0.063079 | 99.2209 | 0.08802 | 0.069703 | 0.106438 | 0.017426 | 0.054982 | 30 | 30 | 30 | 30 | 30 | 44222.77 | 7801 | 7801 | 7711 | 7708 | 7719 | Au-Ag Alloy (Rob Chapman UoL) | Au-Ag Alloy (Rob Chapman UoL) | HgS | Cu_metal | Pd_metal
RJC_134_20_8 | Lead Trial Tip 2 - Ardtalnaig 8 | 68 | 40 | 20 | 50 | 0 | 70.1477 | 29.113 | 0.049615 | 0.040282 | 0.093326 | 99.444 | 0.087912 | 0.069136 | 0.105054 | 0.017389 | 0.054695 | 30 | 30 | 30 | 30 | 30 | 44222.77 | 7801 | 7801 | 7711 | 7708 | 7719 | Au-Ag Alloy (Rob Chapman UoL) | Au-Ag Alloy (Rob Chapman UoL) | HgS | Cu_metal | Pd_metal
RJC_134_20_9 | Lead Trial Tip 2 - Ardtalnaig 8 | 69 | 40 | 20 | 50 | 0 | 60.37 | 39.3084 | 0.161009 | 0.009732 | 0.00686 | 99.856 | 0.087466 | 0.065394 | 0.098626 | 0.017576 | 0.052898 | 30 | 30 | 30 | 30 | 30 | 44222.77 | 7801 | 7801 | 7711 | 7708 | 7719 | Au-Ag Alloy (Rob Chapman UoL) | Au-Ag Alloy (Rob Chapman UoL) | HgS | Cu_metal | Pd_metal
RJC_134_20_10 | Lead Trial Tip 2 - Ardtalnaig 8 | 70 | 40 | 20 | 50 | 0 | 71.4167 | 27.8464 | 0.069453 | 0.018752 | 0.034202 | 99.3855 | 0.088234 | 0.068242 | 0.10573 | 0.017461 | 0.055823 | 30 | 30 | 30 | 30 | 30 | 44222.77 | 7801 | 7801 | 7711 | 7708 | 7719 | Au-Ag Alloy (Rob Chapman UoL) | Au-Ag Alloy (Rob Chapman UoL) | HgS | Cu_metal | Pd_metal
RJC_134_20_11 | Lead Trial Tip 2 - Ardtalnaig 8 | 71 | 40 | 20 | 50 | 0 | 71.3845 | 28.2182 | 0.081443 | 0.019571 | 0.057188 | 99.7609 | 0.088223 | 0.069761 | 0.104584 | 0.017486 | 0.056026 | 30 | 30 | 30 | 30 | 30 | 44222.78 | 7801 | 7801 | 7711 | 7708 | 7719 | Au-Ag Alloy (Rob Chapman UoL) | Au-Ag Alloy (Rob Chapman UoL) | HgS | Cu_metal | Pd_metal
RJC_134_20_12 | Lead Trial Tip 2 - Ardtalnaig 8 | 72 | 40 | 20 | 50 | 0 | 50.7062 | 47.1581 | 0.558535 | 0.028046 | 0.017473 | 98.4683 | 0.087053 | 0.060749 | 0.094991 | 0.017478 | 0.050163 | 30 | 30 | 30 | 30 | 30 | 44222.78 | 7801 | 7801 | 7711 | 7708 | 7719 | Au-Ag Alloy (Rob Chapman UoL) | Au-Ag Alloy (Rob Chapman UoL) | HgS | Cu_metal | Pd_metal
RJC_134_20_13 | Lead Trial Tip 2 - Ardtalnaig 8 | 73 | 40 | 20 | 50 | 0 | 71.6593 | 28.1476 | -0.06774 | 0.017679 | 0.059099 | 99.816 | 0.08793 | 0.070536 | 0.108244 | 0.017513 | 0.054395 | 30 | 30 | 30 | 30 | 30 | 44222.78 | 7801 | 7801 | 7711 | 7708 | 7719 | Au-Ag Alloy (Rob Chapman UoL) | Au-Ag Alloy (Rob Chapman UoL) | HgS | Cu_metal | Pd_metal
RJC_134_20_14 | Lead Trial Tip 2 - Ardtalnaig 8 | 74 | 40 | 20 | 50 | 0 | 71.3071 | 28.2991 | -0.08947 | 0.026668 | 0.024162 | 99.5676 | 0.087746 | 0.069356 | 0.107713 | 0.017542 | 0.056537 | 30 | 30 | 30 | 30 | 30 | 44222.78 | 7801 | 7801 | 7711 | 7708 | 7719 | Au-Ag Alloy (Rob Chapman UoL) | Au-Ag Alloy (Rob Chapman UoL) | HgS | Cu_metal | Pd_metal
RJC_134_20_15 | Lead Trial Tip 2 - Ardtalnaig 8 | 75 | 40 | 20 | 50 | 0 | 70.4656 | 27.9485 | 0.024659 | 0.019173 | 0.02105 | 98.479 | 0.08823 | 0.068932 | 0.105069 | 0.017412 | 0.05628 | 30 | 30 | 30 | 30 | 30 | 44222.78 | 7801 | 7801 | 7711 | 7708 | 7719 | Au-Ag Alloy (Rob Chapman UoL) | Au-Ag Alloy (Rob Chapman UoL) | HgS | Cu_metal | Pd_metal
RJC_134_20_16 | Lead Trial Tip 2 - Ardtalnaig 8 | 76 | 40 | 20 | 50 | 0 | 71.1744 | 27.9808 | 0.085252 | -0.00018 | 0.077178 | 99.3175 | 0.087956 | 0.069225 | 0.105406 | 0.018576 | 0.056012 | 30 | 30 | 30 | 30 | 30 | 44222.78 | 7801 | 7801 | 7711 | 7708 | 7719 | Au-Ag Alloy (Rob Chapman UoL) | Au-Ag Alloy (Rob Chapman UoL) | HgS | Cu_metal | Pd_metal
RJC_134_20_17 | Lead Trial Tip 2 - Ardtalnaig 8 | 77 | 40 | 20 | 50 | 0 | 73.0559 | 26.7677 | 0.05511 | 0.024151 | 0.05521 | 99.958 | 0.089196 | 0.067534 | 0.107927 | 0.017482 | 0.055504 | 30 | 30 | 30 | 30 | 30 | 44222.78 | 7801 | 7801 | 7711 | 7708 | 7719 | Au-Ag Alloy (Rob Chapman UoL) | Au-Ag Alloy (Rob Chapman UoL) | HgS | Cu_metal | Pd_metal
RJC_134_20_18 | Lead Trial Tip 2 - Ardtalnaig 8 | 78 | 40 | 20 | 50 | 0 | 73.9649 | 25.426 | 0.028083 | 0.036514 | 0.048023 | 99.5035 | 0.088901 | 0.070671 | 0.108363 | 0.01734 | 0.057295 | 30 | 30 | 30 | 30 | 30 | 44222.78 | 7801 | 7801 | 7711 | 7708 | 7719 | Au-Ag Alloy (Rob Chapman UoL) | Au-Ag Alloy (Rob Chapman UoL) | HgS | Cu_metal | Pd_metal
RJC_134_20_19 | Lead Trial Tip 2 - Ardtalnaig 8 | 79 | 40 | 20 | 50 | 0 | 72.0597 | 27.0269 | 0.038578 | 0.018081 | 0.062579 | 99.2059 | 0.087837 | 0.069319 | 0.106727 | 0.017523 | 0.05684 | 30 | 30 | 30 | 30 | 30 | 44222.78 | 7801 | 7801 | 7711 | 7708 | 7719 | Au-Ag Alloy (Rob Chapman UoL) | Au-Ag Alloy (Rob Chapman UoL) | HgS | Cu_metal | Pd_metal
RJC_134_20_20 | Lead Trial Tip 2 - Ardtalnaig 8 | 80 | 40 | 20 | 50 | 0 | 72.2708 | 27.0613 | 0.078067 | 0.03401 | 0.040646 | 99.4848 | 0.088134 | 0.069914 | 0.105237 | 0.017443 | 0.05645 | 30 | 30 | 30 | 30 | 30 | 44222.78 | 7801 | 7801 | 7711 | 7708 | 7719 | Au-Ag Alloy (Rob Chapman UoL) | Au-Ag Alloy (Rob Chapman UoL) | HgS | Cu_metal | Pd_metal
RJC_134_20_21 | Lead Trial Tip 2 - Ardtalnaig 8 | 81 | 40 | 20 | 50 | 0 | 57.6395 | 41.4538 | 0.353012 | 0.028931 | 0.054246 | 99.5296 | 0.086992 | 0.062073 | 0.098604 | 0.017457 | 0.050574 | 30 | 30 | 30 | 30 | 30 | 44222.79 | 7801 | 7801 | 7711 | 7708 | 7719 | Au-Ag Alloy (Rob Chapman UoL) | Au-Ag Alloy (Rob Chapman UoL) | HgS | Cu_metal | Pd_metal
RJC_134_20_22 | Lead Trial Tip 2 - Ardtalnaig 8 | 82 | 40 | 20 | 50 | 0 | 70.8396 | 28.7273 | 0.057026 | 0.021017 | 0.078743 | 99.7237 | 0.088352 | 0.067803 | 0.104526 | 0.017479 | 0.055296 | 30 | 30 | 30 | 30 | 30 | 44222.79 | 7801 | 7801 | 7711 | 7708 | 7719 | Au-Ag Alloy (Rob Chapman UoL) | Au-Ag Alloy (Rob Chapman UoL) | HgS | Cu_metal | Pd_metal
RJC_134_20_23 | Lead Trial Tip 2 - Ardtalnaig 8 | 83 | 40 | 20 | 50 | 0 | 70.9736 | 28.6992 | 0.009031 | 0.015507 | 0.10858 | 99.806 | 0.087997 | 0.069376 | 0.10699 | 0.017513 | 0.054595 | 30 | 30 | 30 | 30 | 30 | 44222.79 | 7801 | 7801 | 7711 | 7708 | 7719 | Au-Ag Alloy (Rob Chapman UoL) | Au-Ag Alloy (Rob Chapman UoL) | HgS | Cu_metal | Pd_metal
RJC_134_20_24 | Lead Trial Tip 2 - Ardtalnaig 8 | 84 | 40 | 20 | 50 | 0 | 72.6337 | 26.9678 | 0.045573 | 0.030373 | 0.01808 | 99.6956 | 0.088346 | 0.069581 | 0.10705 | 0.017493 | 0.056353 | 30 | 30 | 30 | 30 | 30 | 44222.79 | 7801 | 7801 | 7711 | 7708 | 7719 | Au-Ag Alloy (Rob Chapman UoL) | Au-Ag Alloy (Rob Chapman UoL) | HgS | Cu_metal | Pd_metal
RJC_134_20_25 | Lead Trial Tip 2 - Ardtalnaig 8 | 85 | 40 | 20 | 50 | 0 | 71.527 | 28.5176 | -0.1135 | 0.027327 | 0.034724 | 99.9932 | 0.088156 | 0.06883 | 0.108165 | 0.017434 | 0.056144 | 30 | 30 | 30 | 30 | 30 | 44222.79 | 7801 | 7801 | 7711 | 7708 | 7719 | Au-Ag Alloy (Rob Chapman UoL) | Au-Ag Alloy (Rob Chapman UoL) | HgS | Cu_metal | Pd_metal
RJC_134_21_01 | Lead Trial Tip 2 - Ardtalnaig 8 | 86 | 40 | 20 | 50 | 0 | 67.8009 | 31.4693 | 0.087724 | 0.028456 | 0.055407 | 99.4418 | 0.088117 | 0.068367 | 0.106232 | 0.017475 | 0.054451 | 30 | 30 | 30 | 30 | 30 | 44222.79 | 7801 | 7801 | 7711 | 7708 | 7719 | Au-Ag Alloy (Rob Chapman UoL) | Au-Ag Alloy (Rob Chapman UoL) | HgS | Cu_metal | Pd_metal
RJC_134_21_02 | Lead Trial Tip 2 - Ardtalnaig 8 | 87 | 40 | 20 | 50 | 0 | 72.6196 | 27.2667 | 0.023809 | 0.022366 | 0.039381 | 99.9719 | 0.088466 | 0.069292 | 0.107042 | 0.017453 | 0.056364 | 30 | 30 | 30 | 30 | 30 | 44222.79 | 7801 | 7801 | 7711 | 7708 | 7719 | Au-Ag Alloy (Rob Chapman UoL) | Au-Ag Alloy (Rob Chapman UoL) | HgS | Cu_metal | Pd_metal
RJC_134_21_03 | Lead Trial Tip 2 - Ardtalnaig 8 | 88 | 40 | 20 | 50 | 0 | 70.5919 | 28.5983 | -0.00631 | 0.038601 | 0.070687 | 99.2931 | 0.088474 | 0.06813 | 0.105931 | 0.017388 | 0.055141 | 30 | 30 | 30 | 30 | 30 | 44222.79 | 7801 | 7801 | 7711 | 7708 | 7719 | Au-Ag Alloy (Rob Chapman UoL) | Au-Ag Alloy (Rob Chapman UoL) | HgS | Cu_metal | Pd_metal
RJC_134_21_04 | Lead Trial Tip 2 - Ardtalnaig 8 | 89 | 40 | 20 | 50 | 0 | 72.2812 | 26.9584 | -0.00472 | 0.014581 | 0.042555 | 99.292 | 0.0883 | 0.069373 | 0.108875 | 0.017494 | 0.05711 | 30 | 30 | 30 | 30 | 30 | 44222.79 | 7801 | 7801 | 7711 | 7708 | 7719 | Au-Ag Alloy (Rob Chapman UoL) | Au-Ag Alloy (Rob Chapman UoL) | HgS | Cu_metal | Pd_metal
RJC_134_21_05 | Lead Trial Tip 2 - Ardtalnaig 8 | 90 | 40 | 20 | 50 | 0 | 73.6047 | 26.1145 | -0.0179 | 0.028406 | 0.040908 | 99.7706 | 0.088378 | 0.07038 | 0.107942 | 0.017473 | 0.056878 | 30 | 30 | 30 | 30 | 30 | 44222.8 | 7801 | 7801 | 7711 | 7708 | 7719 | Au-Ag Alloy (Rob Chapman UoL) | Au-Ag Alloy (Rob Chapman UoL) | HgS | Cu_metal | Pd_metal
RJC_134_21_06 | Lead Trial Tip 2 - Ardtalnaig 8 | 91 | 40 | 20 | 50 | 0 | 73.4658 | 26.4483 | -0.07995 | 0.027344 | 0.040842 | 99.9024 | 0.088576 | 0.06841 | 0.110673 | 0.017533 | 0.057069 | 30 | 30 | 30 | 30 | 30 | 44222.8 | 7801 | 7801 | 7711 | 7708 | 7719 | Au-Ag Alloy (Rob Chapman UoL) | Au-Ag Alloy (Rob Chapman UoL) | HgS | Cu_metal | Pd_metal
RJC_134_21_07 | Lead Trial Tip 2 - Ardtalnaig 8 | 92 | 40 | 20 | 50 | 0 | 73.0779 | 26.7383 | -0.01831 | 0.022013 | 0.047688 | 99.8677 | 0.088223 | 0.070248 | 0.108185 | 0.017465 | 0.056343 | 30 | 30 | 30 | 30 | 30 | 44222.8 | 7801 | 7801 | 7711 | 7708 | 7719 | Au-Ag Alloy (Rob Chapman UoL) | Au-Ag Alloy (Rob Chapman UoL) | HgS | Cu_metal | Pd_metal
RJC_134_21_08 | Lead Trial Tip 2 - Ardtalnaig 8 | 93 | 40 | 20 | 50 | 0 | 73.0496 | 26.7874 | -0.01989 | 0.018476 | 0.09736 | 99.9329 | 0.088108 | 0.068775 | 0.107768 | 0.01748 | 0.056682 | 30 | 30 | 30 | 30 | 30 | 44222.8 | 7801 | 7801 | 7711 | 7708 | 7719 | Au-Ag Alloy (Rob Chapman UoL) | Au-Ag Alloy (Rob Chapman UoL) | HgS | Cu_metal | Pd_metal
RJC_134_21_09 | Lead Trial Tip 2 - Ardtalnaig 8 | 94 | 40 | 20 | 50 | 0 | 72.2101 | 27.1167 | 0.012296 | 0.038785 | 0.048791 | 99.4266 | 0.088338 | 0.068531 | 0.107689 | 0.01745 | 0.057154 | 30 | 30 | 30 | 30 | 30 | 44222.8 | 7801 | 7801 | 7711 | 7708 | 7719 | Au-Ag Alloy (Rob Chapman UoL) | Au-Ag Alloy (Rob Chapman UoL) | HgS | Cu_metal | Pd_metal
RJC_134_21_10 | Lead Trial Tip 2 - Ardtalnaig 8 | 95 | 40 | 20 | 50 | 0 | 74.493 | 25.4052 | 0.041211 | 0.029742 | 0.06014 | 100.029 | 0.088522 | 0.070448 | 0.107757 | 0.017456 | 0.05788 | 30 | 30 | 30 | 30 | 30 | 44222.8 | 7801 | 7801 | 7711 | 7708 | 7719 | Au-Ag Alloy (Rob Chapman UoL) | Au-Ag Alloy (Rob Chapman UoL) | HgS | Cu_metal | Pd_metal
RJC_134_21_11 | Lead Trial Tip 2 - Ardtalnaig 8 | 96 | 40 | 20 | 50 | 0 | 73.9856 | 25.7349 | 0.054275 | 0.021799 | 0.028346 | 99.8249 | 0.088753 | 0.071018 | 0.108548 | 0.017488 | 0.057158 | 30 | 30 | 30 | 30 | 30 | 44222.8 | 7801 | 7801 | 7711 | 7708 | 7719 | Au-Ag Alloy (Rob Chapman UoL) | Au-Ag Alloy (Rob Chapman UoL) | HgS | Cu_metal | Pd_metal
RJC_134_21_12 | Lead Trial Tip 2 - Ardtalnaig 8 | 97 | 40 | 20 | 50 | 0 | 52.346 | 45.5808 | 0.422086 | 0.020116 | 0.082629 | 98.4516 | 0.087314 | 0.062138 | 0.096301 | 0.017445 | 0.050652 | 30 | 30 | 30 | 30 | 30 | 44222.8 | 7801 | 7801 | 7711 | 7708 | 7719 | Au-Ag Alloy (Rob Chapman UoL) | Au-Ag Alloy (Rob Chapman UoL) | HgS | Cu_metal | Pd_metal
RJC_134_21_13 | Lead Trial Tip 2 - Ardtalnaig 8 | 98 | 40 | 20 | 50 | 0 | 74.259 | 25.6636 | -0.02551 | 0.034771 | 0.085387 | 100.017 | 0.088571 | 0.069187 | 0.108933 | 0.017416 | 0.056208 | 30 | 30 | 30 | 30 | 30 | 44222.8 | 7801 | 7801 | 7711 | 7708 | 7719 | Au-Ag Alloy (Rob Chapman UoL) | Au-Ag Alloy (Rob Chapman UoL) | HgS | Cu_metal | Pd_metal
RJC_134_21_14 | Lead Trial Tip 2 - Ardtalnaig 8 | 99 | 40 | 20 | 50 | 0 | 70.1178 | 28.9547 | 0.0085 | 0.048998 | 0.066813 | 99.1968 | 0.08813 | 0.068628 | 0.1069 | 0.017409 | 0.055876 | 30 | 30 | 30 | 30 | 30 | 44222.8 | 7801 | 7801 | 7711 | 7708 | 7719 | Au-Ag Alloy (Rob Chapman UoL) | Au-Ag Alloy (Rob Chapman UoL) | HgS | Cu_metal | Pd_metal
RJC_134_21_15 | Lead Trial Tip 2 - Ardtalnaig 8 | 100 | 40 | 20 | 50 | 0 | 41.999 | 55.2342 | 0.359086 | 0.027058 | 0.024251 | 97.6437 | 0.086774 | 0.058954 | 0.091621 | 0.017494 | 0.048258 | 30 | 30 | 30 | 30 | 30 | 44222.81 | 7801 | 7801 | 7711 | 7708 | 7719 | Au-Ag Alloy (Rob Chapman UoL) | Au-Ag Alloy (Rob Chapman UoL) | HgS | Cu_metal | Pd_metal
RJC_134_21_16 | Lead Trial Tip 2 - Ardtalnaig 8 | 101 | 40 | 20 | 50 | 0 | 70.2009 | 29.2066 | 0.041065 | 0.036711 | 0.00047 | 99.4858 | 0.088223 | 0.068355 | 0.104979 | 0.017378 | 0.056991 | 30 | 30 | 30 | 30 | 30 | 44222.81 | 7801 | 7801 | 7711 | 7708 | 7719 | Au-Ag Alloy (Rob Chapman UoL) | Au-Ag Alloy (Rob Chapman UoL) | HgS | Cu_metal | Pd_metal
RJC_134_21_17 | Lead Trial Tip 2 - Ardtalnaig 8 | 102 | 40 | 20 | 50 | 0 | 51.3423 | 46.8034 | 0.29703 | 0.034923 | 0.05279 | 98.5305 | 0.087391 | 0.062294 | 0.096099 | 0.017418 | 0.050254 | 30 | 30 | 30 | 30 | 30 | 44222.81 | 7801 | 7801 | 7711 | 7708 | 7719 | Au-Ag Alloy (Rob Chapman UoL) | Au-Ag Alloy (Rob Chapman UoL) | HgS | Cu_metal | Pd_metal
RJC_134_21_18 | Lead Trial Tip 2 - Ardtalnaig 8 | 103 | 40 | 20 | 50 | 0 | 70.9615 | 28.7141 | -0.04943 | 0.036002 | 0.043989 | 99.7062 | 0.0882 | 0.069196 | 0.106699 | 0.017409 | 0.055998 | 30 | 30 | 30 | 30 | 30 | 44222.81 | 7801 | 7801 | 7711 | 7708 | 7719 | Au-Ag Alloy (Rob Chapman UoL) | Au-Ag Alloy (Rob Chapman UoL) | HgS | Cu_metal | Pd_metal
RJC_134_21_19 | Lead Trial Tip 2 - Ardtalnaig 8 | 104 | 40 | 20 | 50 | 0 | 70.5871 | 25.9528 | -0.03401 | 0.012253 | 0.060882 | 96.579 | 0.087237 | 0.067896 | 0.106941 | 0.017257 | 0.054858 | 30 | 30 | 30 | 30 | 30 | 44222.81 | 7801 | 7801 | 7711 | 7708 | 7719 | Au-Ag Alloy (Rob Chapman UoL) | Au-Ag Alloy (Rob Chapman UoL) | HgS | Cu_metal | Pd_metal
RJC_134_21_20 | Lead Trial Tip 2 - Ardtalnaig 8 | 105 | 40 | 20 | 50 | 0 | 71.3664 | 28.1876 | -0.04891 | 0.027925 | 0.006079 | 99.5391 | 0.08813 | 0.06997 | 0.10788 | 0.017496 | 0.058084 | 30 | 30 | 30 | 30 | 30 | 44222.81 | 7801 | 7801 | 7711 | 7708 | 7719 | Au-Ag Alloy (Rob Chapman UoL) | Au-Ag Alloy (Rob Chapman UoL) | HgS | Cu_metal | Pd_metal
RJC_134_21_21 | Lead Trial Tip 2 - Ardtalnaig 8 | 106 | 40 | 20 | 50 | 0 | 51.5463 | 46.1552 | 0.770186 | 0.012492 | -0.00789 | 98.4762 | 0.086845 | 0.061914 | 0.095688 | 0.017552 | 0.052211 | 30 | 30 | 30 | 30 | 30 | 44222.81 | 7801 | 7801 | 7711 | 7708 | 7719 | Au-Ag Alloy (Rob Chapman UoL) | Au-Ag Alloy (Rob Chapman UoL) | HgS | Cu_metal | Pd_metal
RJC_134_21_22 | Lead Trial Tip 2 - Ardtalnaig 8 | 107 | 40 | 20 | 50 | 0 | 70.1425 | 29.0821 | 0.071978 | 0.023246 | 0.035804 | 99.3556 | 0.08859 | 0.068306 | 0.106154 | 0.017451 | 0.055991 | 30 | 30 | 30 | 30 | 30 | 44222.81 | 7801 | 7801 | 7711 | 7708 | 7719 | Au-Ag Alloy (Rob Chapman UoL) | Au-Ag Alloy (Rob Chapman UoL) | HgS | Cu_metal | Pd_metal
RJC_134_21_23 | Lead Trial Tip 2 - Ardtalnaig 8 | 108 | 40 | 20 | 50 | 0 | 71.6831 | 27.8931 | 0.001734 | 0.025177 | -0.00392 | 99.5992 | 0.088158 | 0.070026 | 0.10708 | 0.01751 | 0.057635 | 30 | 30 | 30 | 30 | 30 | 44222.81 | 7801 | 7801 | 7711 | 7708 | 7719 | Au-Ag Alloy (Rob Chapman UoL) | Au-Ag Alloy (Rob Chapman UoL) | HgS | Cu_metal | Pd_metal
RJC_134_21_24 | Lead Trial Tip 2 - Ardtalnaig 8 | 109 | 40 | 20 | 50 | 0 | 71.9782 | 27.8746 | 0.027219 | 0.015448 | 0.027986 | 99.9235 | 0.087899 | 0.069737 | 0.105626 | 0.017513 | 0.056946 | 30 | 30 | 30 | 30 | 30 | 44222.82 | 7801 | 7801 | 7711 | 7708 | 7719 | Au-Ag Alloy (Rob Chapman UoL) | Au-Ag Alloy (Rob Chapman UoL) | HgS | Cu_metal | Pd_metal
RJC_134_21_25 | Lead Trial Tip 2 - Ardtalnaig 8 | 110 | 40 | 20 | 50 | 0 | 73.804 | 25.7395 | -0.06379 | 0.022844 | 0.019469 | 99.522 | 0.088767 | 0.068984 | 0.109418 | 0.017466 | 0.057349 | 30 | 30 | 30 | 30 | 30 | 44222.82 | 7801 | 7801 | 7711 | 7708 | 7719 | Au-Ag Alloy (Rob Chapman UoL) | Au-Ag Alloy (Rob Chapman UoL) | HgS | Cu_metal | Pd_metal
RJC_134_22_01 | Lead Trial Tip 2 - Ardtalnaig 8 | 111 | 40 | 20 | 50 | 0 | 70.9989 | 28.6452 | -0.11836 | 0.018318 | 0.043387 | 99.5875 | 0.088218 | 0.069634 | 0.108627 | 0.017477 | 0.056682 | 30 | 30 | 30 | 30 | 30 | 44222.82 | 7801 | 7801 | 7711 | 7708 | 7719 | Au-Ag Alloy (Rob Chapman UoL) | Au-Ag Alloy (Rob Chapman UoL) | HgS | Cu_metal | Pd_metal
RJC_134_22_02 | Lead Trial Tip 2 - Ardtalnaig 8 | 112 | 40 | 20 | 50 | 0 | 71.2603 | 28.2168 | 0.097601 | 0.023364 | 0.004834 | 99.603 | 0.087931 | 0.06913 | 0.104214 | 0.017488 | 0.057009 | 30 | 30 | 30 | 30 | 30 | 44222.82 | 7801 | 7801 | 7711 | 7708 | 7719 | Au-Ag Alloy (Rob Chapman UoL) | Au-Ag Alloy (Rob Chapman UoL) | HgS | Cu_metal | Pd_metal
RJC_134_22_03 | Lead Trial Tip 2 - Ardtalnaig 8 | 113 | 40 | 20 | 50 | 0 | 72.5211 | 26.3523 | -0.08829 | 0.01884 | 0.077974 | 98.882 | 0.088459 | 0.069517 | 0.108159 | 0.017465 | 0.055338 | 30 | 30 | 30 | 30 | 30 | 44222.82 | 7801 | 7801 | 7711 | 7708 | 7719 | Au-Ag Alloy (Rob Chapman UoL) | Au-Ag Alloy (Rob Chapman UoL) | HgS | Cu_metal | Pd_metal
RJC_134_22_04 | Lead Trial Tip 2 - Ardtalnaig 8 | 114 | 40 | 20 | 50 | 0 | 71.9502 | 28.1162 | 0.007509 | 0.03102 | 0.052938 | 100.158 | 0.088293 | 0.068694 | 0.107993 | 0.017488 | 0.054577 | 30 | 30 | 30 | 30 | 30 | 44222.82 | 7801 | 7801 | 7711 | 7708 | 7719 | Au-Ag Alloy (Rob Chapman UoL) | Au-Ag Alloy (Rob Chapman UoL) | HgS | Cu_metal | Pd_metal
RJC_134_22_05 | Lead Trial Tip 2 - Ardtalnaig 8 | 115 | 40 | 20 | 50 | 0 | 72.0119 | 26.809 | 0.053319 | 0.028964 | 0.026237 | 98.9294 | 0.087694 | 0.067611 | 0.107018 | 0.017404 | 0.05688 | 30 | 30 | 30 | 30 | 30 | 44222.82 | 7801 | 7801 | 7711 | 7708 | 7719 | Au-Ag Alloy (Rob Chapman UoL) | Au-Ag Alloy (Rob Chapman UoL) | HgS | Cu_metal | Pd_metal
RJC_134_22_06 | Lead Trial Tip 2 - Ardtalnaig 8 | 116 | 40 | 20 | 50 | 0 | 71.9034 | 27.928 | -0.07052 | 0.024858 | 0.081079 | 99.8668 | 0.088134 | 0.068612 | 0.109055 | 0.017425 | 0.05536 | 30 | 30 | 30 | 30 | 30 | 44222.82 | 7801 | 7801 | 7711 | 7708 | 7719 | Au-Ag Alloy (Rob Chapman UoL) | Au-Ag Alloy (Rob Chapman UoL) | HgS | Cu_metal | Pd_metal
RJC_134_22_07 | Lead Trial Tip 2 - Ardtalnaig 8 | 117 | 40 | 20 | 50 | 0 | 70.9647 | 28.615 | -0.01035 | 0.026448 | 0.078206 | 99.6739 | 0.088243 | 0.06859 | 0.106759 | 0.017536 | 0.054552 | 30 | 30 | 30 | 30 | 30 | 44222.82 | 7801 | 7801 | 7711 | 7708 | 7719 | Au-Ag Alloy (Rob Chapman UoL) | Au-Ag Alloy (Rob Chapman UoL) | HgS | Cu_metal | Pd_metal
RJC_134_22_08 | Lead Trial Tip 2 - Ardtalnaig 8 | 118 | 40 | 20 | 50 | 0 | 72.9633 | 26.9094 | -0.00093 | 0.036648 | 0.050165 | 99.9586 | 0.088059 | 0.069625 | 0.107639 | 0.017442 | 0.056215 | 30 | 30 | 30 | 30 | 30 | 44222.82 | 7801 | 7801 | 7711 | 7708 | 7719 | Au-Ag Alloy (Rob Chapman UoL) | Au-Ag Alloy (Rob Chapman UoL) | HgS | Cu_metal | Pd_metal
RJC_134_22_09 | Lead Trial Tip 2 - Ardtalnaig 8 | 119 | 40 | 20 | 50 | 0 | 71.1687 | 27.8866 | -0.00696 | 0.031913 | 0.030446 | 99.1107 | 0.088623 | 0.069388 | 0.107545 | 0.017487 | 0.057199 | 30 | 30 | 30 | 30 | 30 | 44222.83 | 7801 | 7801 | 7711 | 7708 | 7719 | Au-Ag Alloy (Rob Chapman UoL) | Au-Ag Alloy (Rob Chapman UoL) | HgS | Cu_metal | Pd_metal
RJC_134_22_10 | Lead Trial Tip 2 - Ardtalnaig 8 | 120 | 40 | 20 | 50 | 0 | 71.7175 | 27.2599 | 0.041205 | 0.016273 | -0.00892 | 99.026 | 0.087879 | 0.068383 | 0.107466 | 0.017484 | 0.057377 | 30 | 30 | 30 | 30 | 30 | 44222.83 | 7801 | 7801 | 7711 | 7708 | 7719 | Au-Ag Alloy (Rob Chapman UoL) | Au-Ag Alloy (Rob Chapman UoL) | HgS | Cu_metal | Pd_metal
RJC_134_22_11 | Lead Trial Tip 2 - Ardtalnaig 8 | 121 | 40 | 20 | 50 | 0 | 70.417 | 27.95 | 0.045627 | 0.028996 | 0.083978 | 98.5255 | 0.087621 | 0.068699 | 0.106245 | 0.017337 | 0.05473 | 30 | 30 | 30 | 30 | 30 | 44222.83 | 7801 | 7801 | 7711 | 7708 | 7719 | Au-Ag Alloy (Rob Chapman UoL) | Au-Ag Alloy (Rob Chapman UoL) | HgS | Cu_metal | Pd_metal
RJC_134_22_12 | Lead Trial Tip 2 - Ardtalnaig 8 | 122 | 40 | 20 | 50 | 0 | 71.6648 | 28.1614 | -0.01586 | 0.023343 | 0.072227 | 99.9058 | 0.088151 | 0.068444 | 0.108361 | 0.017541 | 0.054566 | 30 | 30 | 30 | 30 | 30 | 44222.83 | 7801 | 7801 | 7711 | 7708 | 7719 | Au-Ag Alloy (Rob Chapman UoL) | Au-Ag Alloy (Rob Chapman UoL) | HgS | Cu_metal | Pd_metal
RJC_134_22_13 | Lead Trial Tip 2 - Ardtalnaig 8 | 123 | 40 | 20 | 50 | 0 | 74.4992 | 24.8987 | 0.024535 | 0.041466 | 0.061556 | 99.5254 | 0.088931 | 0.070606 | 0.108139 | 0.017453 | 0.05794 | 30 | 30 | 30 | 30 | 30 | 44222.83 | 7801 | 7801 | 7711 | 7708 | 7719 | Au-Ag Alloy (Rob Chapman UoL) | Au-Ag Alloy (Rob Chapman UoL) | HgS | Cu_metal | Pd_metal
RJC_134_22_14 | Lead Trial Tip 2 - Ardtalnaig 8 | 124 | 40 | 20 | 50 | 0 | 71.6225 | 27.8696 | 0.011041 | 0.022118 | 0.014861 | 99.5401 | 0.088073 | 0.069019 | 0.106013 | 0.017467 | 0.057622 | 30 | 30 | 30 | 30 | 30 | 44222.83 | 7801 | 7801 | 7711 | 7708 | 7719 | Au-Ag Alloy (Rob Chapman UoL) | Au-Ag Alloy (Rob Chapman UoL) | HgS | Cu_metal | Pd_metal
RJC_134_22_15 | Lead Trial Tip 2 - Ardtalnaig 8 | 125 | 40 | 20 | 50 | 0 | 71.2032 | 27.6777 | 0.025365 | 0.025017 | -0.00263 | 98.9287 | 0.088747 | 0.068333 | 0.105854 | 0.01755 | 0.057958 | 30 | 30 | 30 | 30 | 30 | 44222.83 | 7801 | 7801 | 7711 | 7708 | 7719 | Au-Ag Alloy (Rob Chapman UoL) | Au-Ag Alloy (Rob Chapman UoL) | HgS | Cu_metal | Pd_metal
RJC_134_22_16 | Lead Trial Tip 2 - Ardtalnaig 8 | 126 | 40 | 20 | 50 | 0 | 69.6385 | 29.9185 | -0.01249 | 0.024954 | 0.065858 | 99.6354 | 0.088117 | 0.06945 | 0.106526 | 0.017401 | 0.055419 | 30 | 30 | 30 | 30 | 30 | 44222.83 | 7801 | 7801 | 7711 | 7708 | 7719 | Au-Ag Alloy (Rob Chapman UoL) | Au-Ag Alloy (Rob Chapman UoL) | HgS | Cu_metal | Pd_metal
RJC_134_22_17 | Lead Trial Tip 2 - Ardtalnaig 8 | 127 | 40 | 20 | 50 | 0 | 45.0578 | 52.2635 | 0.379263 | 0.014535 | 0.020013 | 97.7351 | 0.086658 | 0.059837 | 0.093925 | 0.01745 | 0.049705 | 30 | 30 | 30 | 30 | 30 | 44222.83 | 7801 | 7801 | 7711 | 7708 | 7719 | Au-Ag Alloy (Rob Chapman UoL) | Au-Ag Alloy (Rob Chapman UoL) | HgS | Cu_metal | Pd_metal
RJC_134_22_18 | Lead Trial Tip 2 - Ardtalnaig 8 | 128 | 40 | 20 | 50 | 0 | 61.6273 | 37.5457 | 0.224601 | 0.022465 | -0.00366 | 99.4164 | 0.08776 | 0.06505 | 0.099369 | 0.017522 | 0.054186 | 30 | 30 | 30 | 30 | 30 | 44222.84 | 7801 | 7801 | 7711 | 7708 | 7719 | Au-Ag Alloy (Rob Chapman UoL) | Au-Ag Alloy (Rob Chapman UoL) | HgS | Cu_metal | Pd_metal
RJC_134_22_19 | Lead Trial Tip 2 - Ardtalnaig 8 | 129 | 40 | 20 | 50 | 0 | 72.0012 | 26.7542 | 0.094103 | 0.034426 | 0.048241 | 98.9322 | 0.088362 | 0.067702 | 0.104265 | 0.017418 | 0.05566 | 30 | 30 | 30 | 30 | 30 | 44222.84 | 7801 | 7801 | 7711 | 7708 | 7719 | Au-Ag Alloy (Rob Chapman UoL) | Au-Ag Alloy (Rob Chapman UoL) | HgS | Cu_metal | Pd_metal
RJC_134_22_20 | Lead Trial Tip 2 - Ardtalnaig 8 | 130 | 40 | 20 | 50 | 0 | 71.3398 | 28.0357 | 0.011944 | 0.018311 | 0.037306 | 99.443 | 0.087585 | 0.068381 | 0.105738 | 0.017465 | 0.056554 | 30 | 30 | 30 | 30 | 30 | 44222.84 | 7801 | 7801 | 7711 | 7708 | 7719 | Au-Ag Alloy (Rob Chapman UoL) | Au-Ag Alloy (Rob Chapman UoL) | HgS | Cu_metal | Pd_metal
RJC_134_22_21 | Lead Trial Tip 2 - Ardtalnaig 8 | 131 | 40 | 20 | 50 | 0 | 72.5968 | 26.8808 | -0.05239 | 0.012515 | 0.074652 | 99.5124 | 0.088143 | 0.070935 | 0.108614 | 0.017501 | 0.056151 | 30 | 30 | 30 | 30 | 30 | 44222.84 | 7801 | 7801 | 7711 | 7708 | 7719 | Au-Ag Alloy (Rob Chapman UoL) | Au-Ag Alloy (Rob Chapman UoL) | HgS | Cu_metal | Pd_metal
RJC_134_22_22 | Lead Trial Tip 2 - Ardtalnaig 8 | 132 | 40 | 20 | 50 | 0 | 72.4232 | 27.0809 | 0.008402 | 0.026395 | 0.082727 | 99.6216 | 0.087816 | 0.069412 | 0.106085 | 0.017448 | 0.055463 | 30 | 30 | 30 | 30 | 30 | 44222.84 | 7801 | 7801 | 7711 | 7708 | 7719 | Au-Ag Alloy (Rob Chapman UoL) | Au-Ag Alloy (Rob Chapman UoL) | HgS | Cu_metal | Pd_metal
RJC_134_22_23 | Lead Trial Tip 2 - Ardtalnaig 8 | 133 | 40 | 20 | 50 | 0 | 72.2362 | 28.0244 | -0.06008 | 0.021514 | 0.046113 | 100.268 | 0.088091 | 0.069717 | 0.108584 | 0.017428 | 0.056893 | 30 | 30 | 30 | 30 | 30 | 44222.84 | 7801 | 7801 | 7711 | 7708 | 7719 | Au-Ag Alloy (Rob Chapman UoL) | Au-Ag Alloy (Rob Chapman UoL) | HgS | Cu_metal | Pd_metal
RJC_134_22_24 | Lead Trial Tip 2 - Ardtalnaig 8 | 134 | 40 | 20 | 50 | 0 | 72.3367 | 26.9582 | -0.02712 | 0.025517 | 0.081511 | 99.3748 | 0.088098 | 0.068741 | 0.107312 | 0.017421 | 0.055908 | 30 | 30 | 30 | 30 | 30 | 44222.84 | 7801 | 7801 | 7711 | 7708 | 7719 | Au-Ag Alloy (Rob Chapman UoL) | Au-Ag Alloy (Rob Chapman UoL) | HgS | Cu_metal | Pd_metal
RJC_134_22_25 | Lead Trial Tip 2 - Ardtalnaig 8 | 135 | 40 | 20 | 50 | 0 | 72.016 | 27.2555 | -0.07184 | 0.026743 | 0.014277 | 99.2407 | 0.088038 | 0.070234 | 0.108551 | 0.017398 | 0.05698 | 30 | 30 | 30 | 30 | 30 | 44222.84 | 7801 | 7801 | 7711 | 7708 | 7719 | Au-Ag Alloy (Rob Chapman UoL) | Au-Ag Alloy (Rob Chapman UoL) | HgS | Cu_metal | Pd_metal
RJC_134_22_26 | Lead Trial Tip 2 - Ardtalnaig 8 | 136 | 40 | 20 | 50 | 0 | 54.7669 | 43.7987 | 0.594326 | 0.03125 | 0.010575 | 99.2017 | 0.087381 | 0.062744 | 0.097492 | 0.017486 | 0.051762 | 30 | 30 | 30 | 30 | 30 | 44222.84 | 7801 | 7801 | 7711 | 7708 | 7719 | Au-Ag Alloy (Rob Chapman UoL) | Au-Ag Alloy (Rob Chapman UoL) | HgS | Cu_metal | Pd_metal
RJC_134_22_27 | Lead Trial Tip 2 - Ardtalnaig 8 | 137 | 40 | 20 | 50 | 0 | 71.242 | 28.421 | -0.03146 | 0.028963 | 0.006708 | 99.6672 | 0.088175 | 0.06838 | 0.106195 | 0.017389 | 0.057892 | 30 | 30 | 30 | 30 | 30 | 44222.84 | 7801 | 7801 | 7711 | 7708 | 7719 | Au-Ag Alloy (Rob Chapman UoL) | Au-Ag Alloy (Rob Chapman UoL) | HgS | Cu_metal | Pd_metal
RJC_134_23_02 | Lead Trial Tip 2 - Ardtalnaig 8 | 138 | 40 | 20 | 50 | 0 | 51.3863 | 46.5327 | 0.524116 | 0.032192 | 0.044605 | 98.5199 | 0.08691 | 0.062602 | 0.097202 | 0.017484 | 0.050916 | 30 | 30 | 30 | 30 | 30 | 44222.85 | 7801 | 7801 | 7711 | 7708 | 7719 | Au-Ag Alloy (Rob Chapman UoL) | Au-Ag Alloy (Rob Chapman UoL) | HgS | Cu_metal | Pd_metal
RJC_134_23_03 | Lead Trial Tip 2 - Ardtalnaig 8 | 139 | 40 | 20 | 50 | 0 | 71.8648 | 27.4948 | 0.003351 | 0.017869 | 0.036178 | 99.4171 | 0.088494 | 0.069037 | 0.107237 | 0.017525 | 0.055929 | 30 | 30 | 30 | 30 | 30 | 44222.85 | 7801 | 7801 | 7711 | 7708 | 7719 | Au-Ag Alloy (Rob Chapman UoL) | Au-Ag Alloy (Rob Chapman UoL) | HgS | Cu_metal | Pd_metal
RJC_134_23_04 | Lead Trial Tip 2 - Ardtalnaig 8 | 140 | 40 | 20 | 50 | 0 | 62.4007 | 37.2735 | 0.257662 | 0.017398 | 0.024612 | 99.9739 | 0.087888 | 0.06591 | 0.102829 | 0.017584 | 0.053777 | 30 | 30 | 30 | 30 | 30 | 44222.85 | 7801 | 7801 | 7711 | 7708 | 7719 | Au-Ag Alloy (Rob Chapman UoL) | Au-Ag Alloy (Rob Chapman UoL) | HgS | Cu_metal | Pd_metal
RJC_134_23_05 | Lead Trial Tip 2 - Ardtalnaig 8 | 141 | 40 | 20 | 50 | 0 | 72.6466 | 26.3663 | 0.040043 | 0.021457 | -0.01025 | 99.0642 | 0.088026 | 0.069007 | 0.106519 | 0.017447 | 0.057102 | 30 | 30 | 30 | 30 | 30 | 44222.85 | 7801 | 7801 | 7711 | 7708 | 7719 | Au-Ag Alloy (Rob Chapman UoL) | Au-Ag Alloy (Rob Chapman UoL) | HgS | Cu_metal | Pd_metal
RJC_134_23_06 | Lead Trial Tip 2 - Ardtalnaig 8 | 142 | 40 | 20 | 50 | 0 | 72.3551 | 27.7394 | 0.017815 | 0.028821 | -0.00078 | 100.14 | 0.088137 | 0.069032 | 0.107531 | 0.017497 | 0.057297 | 30 | 30 | 30 | 30 | 30 | 44222.85 | 7801 | 7801 | 7711 | 7708 | 7719 | Au-Ag Alloy (Rob Chapman UoL) | Au-Ag Alloy (Rob Chapman UoL) | HgS | Cu_metal | Pd_metal
RJC_134_23_07 | Lead Trial Tip 2 - Ardtalnaig 8 | 143 | 40 | 20 | 50 | 0 | 58.9133 | 39.9058 | 0.121735 | 0.035452 | -0.02384 | 98.9524 | 0.087426 | 0.064469 | 0.099282 | 0.017409 | 0.054561 | 30 | 30 | 30 | 30 | 30 | 44222.85 | 7801 | 7801 | 7711 | 7708 | 7719 | Au-Ag Alloy (Rob Chapman UoL) | Au-Ag Alloy (Rob Chapman UoL) | HgS | Cu_metal | Pd_metal
RJC_134_23_08 | Lead Trial Tip 2 - Ardtalnaig 8 | 144 | 40 | 20 | 50 | 0 | 72.3504 | 26.6936 | -0.06193 | 0.021228 | 0.064638 | 99.0679 | 0.088173 | 0.069628 | 0.108329 | 0.017484 | 0.057204 | 30 | 30 | 30 | 30 | 30 | 44222.85 | 7801 | 7801 | 7711 | 7708 | 7719 | Au-Ag Alloy (Rob Chapman UoL) | Au-Ag Alloy (Rob Chapman UoL) | HgS | Cu_metal | Pd_metal
RJC_134_23_09 | Lead Trial Tip 2 - Ardtalnaig 8 | 145 | 40 | 20 | 50 | 0 | 71.2092 | 28.2664 | 0.05465 | 0.0297 | 0.074654 | 99.6347 | 0.087894 | 0.068627 | 0.108037 | 0.017512 | 0.055002 | 30 | 30 | 30 | 30 | 30 | 44222.85 | 7801 | 7801 | 7711 | 7708 | 7719 | Au-Ag Alloy (Rob Chapman UoL) | Au-Ag Alloy (Rob Chapman UoL) | HgS | Cu_metal | Pd_metal
RJC_134_23_10 | Lead Trial Tip 2 - Ardtalnaig 8 | 146 | 40 | 20 | 50 | 0 | 72.7316 | 26.8124 | -0.06324 | 0.024563 | 0.052069 | 99.5574 | 0.088429 | 0.068137 | 0.109506 | 0.017476 | 0.056378 | 30 | 30 | 30 | 30 | 30 | 44222.85 | 7801 | 7801 | 7711 | 7708 | 7719 | Au-Ag Alloy (Rob Chapman UoL) | Au-Ag Alloy (Rob Chapman UoL) | HgS | Cu_metal | Pd_metal
RJC_134_23_11 | Lead Trial Tip 2 - Ardtalnaig 8 | 147 | 40 | 20 | 50 | 0 | 49.8054 | 48.1662 | 0.560278 | 0.035424 | 0.037028 | 98.6043 | 0.086668 | 0.062789 | 0.095002 | 0.017426 | 0.050239 | 30 | 30 | 30 | 30 | 30 | 44222.86 | 7801 | 7801 | 7711 | 7708 | 7719 | Au-Ag Alloy (Rob Chapman UoL) | Au-Ag Alloy (Rob Chapman UoL) | HgS | Cu_metal | Pd_metal
RJC_134_23_12 | Lead Trial Tip 2 - Ardtalnaig 8 | 148 | 40 | 20 | 50 | 0 | 71.9062 | 27.4135 | -0.01223 | 0.018254 | -0.00703 | 99.3187 | 0.088287 | 0.069736 | 0.107292 | 0.017438 | 0.058478 | 30 | 30 | 30 | 30 | 30 | 44222.86 | 7801 | 7801 | 7711 | 7708 | 7719 | Au-Ag Alloy (Rob Chapman UoL) | Au-Ag Alloy (Rob Chapman UoL) | HgS | Cu_metal | Pd_metal
RJC_134_23_13 | Lead Trial Tip 2 - Ardtalnaig 8 | 149 | 40 | 20 | 50 | 0 | 72.0722 | 27.2568 | 0.117633 | 0.031692 | -0.00391 | 99.4744 | 0.088469 | 0.069123 | 0.105531 | 0.017429 | 0.056767 | 30 | 30 | 30 | 30 | 30 | 44222.86 | 7801 | 7801 | 7711 | 7708 | 7719 | Au-Ag Alloy (Rob Chapman UoL) | Au-Ag Alloy (Rob Chapman UoL) | HgS | Cu_metal | Pd_metal
RJC_134_23_14 | Lead Trial Tip 2 - Ardtalnaig 8 | 150 | 40 | 20 | 50 | 0 | 72.8458 | 26.7385 | 0.05266 | 0.024957 | -0.00896 | 99.653 | 0.088238 | 0.070354 | 0.106611 | 0.01743 | 0.057907 | 30 | 30 | 30 | 30 | 30 | 44222.86 | 7801 | 7801 | 7711 | 7708 | 7719 | Au-Ag Alloy (Rob Chapman UoL) | Au-Ag Alloy (Rob Chapman UoL) | HgS | Cu_metal | Pd_metal
RJC_134_23_15 | Lead Trial Tip 2 - Ardtalnaig 8 | 151 | 40 | 20 | 50 | 0 | 72.3425 | 27.3078 | 0.043376 | 0.041184 | 0.066341 | 99.8012 | 0.088119 | 0.07002 | 0.107469 | 0.017448 | 0.056011 | 30 | 30 | 30 | 30 | 30 | 44222.86 | 7801 | 7801 | 7711 | 7708 | 7719 | Au-Ag Alloy (Rob Chapman UoL) | Au-Ag Alloy (Rob Chapman UoL) | HgS | Cu_metal | Pd_metal
RJC_134_23_16 | Lead Trial Tip 2 - Ardtalnaig 8 | 152 | 40 | 20 | 50 | 0 | 72.63 | 26.8394 | 0.037682 | 0.032225 | 0.032564 | 99.5718 | 0.088285 | 0.068462 | 0.107558 | 0.017473 | 0.057475 | 30 | 30 | 30 | 30 | 30 | 44222.86 | 7801 | 7801 | 7711 | 7708 | 7719 | Au-Ag Alloy (Rob Chapman UoL) | Au-Ag Alloy (Rob Chapman UoL) | HgS | Cu_metal | Pd_metal
RJC_134_23_17 | Lead Trial Tip 2 - Ardtalnaig 8 | 153 | 40 | 20 | 50 | 0 | 46.3086 | 51.7892 | 0.291387 | 0.022839 | 0.067032 | 98.4791 | 0.087237 | 0.060575 | 0.092341 | 0.017508 | 0.048337 | 30 | 30 | 30 | 30 | 30 | 44222.86 | 7801 | 7801 | 7711 | 7708 | 7719 | Au-Ag Alloy (Rob Chapman UoL) | Au-Ag Alloy (Rob Chapman UoL) | HgS | Cu_metal | Pd_metal
RJC_134_23_18 | Lead Trial Tip 2 - Ardtalnaig 8 | 154 | 40 | 20 | 50 | 0 | 74.8963 | 24.5568 | 0.007278 | 0.033485 | 0.068722 | 99.5625 | 0.088389 | 0.0698 | 0.109042 | 0.017439 | 0.056236 | 30 | 30 | 30 | 30 | 30 | 44222.86 | 7801 | 7801 | 7711 | 7708 | 7719 | Au-Ag Alloy (Rob Chapman UoL) | Au-Ag Alloy (Rob Chapman UoL) | HgS | Cu_metal | Pd_metal
RJC_134_23_19 | Lead Trial Tip 2 - Ardtalnaig 8 | 155 | 40 | 20 | 50 | 0 | 72.4978 | 26.6934 | 0.129685 | 0.028382 | 0.047679 | 99.3969 | 0.088441 | 0.070403 | 0.107063 | 0.017459 | 0.05672 | 30 | 30 | 30 | 30 | 30 | 44222.86 | 7801 | 7801 | 7711 | 7708 | 7719 | Au-Ag Alloy (Rob Chapman UoL) | Au-Ag Alloy (Rob Chapman UoL) | HgS | Cu_metal | Pd_metal
RJC_134_23_20 | Lead Trial Tip 2 - Ardtalnaig 8 | 156 | 40 | 20 | 50 | 0 | 71.5583 | 27.4516 | 0.048487 | 0.020744 | 0.034295 | 99.1134 | 0.087707 | 0.069803 | 0.107824 | 0.017423 | 0.058212 | 30 | 30 | 30 | 30 | 30 | 44222.86 | 7801 | 7801 | 7711 | 7708 | 7719 | Au-Ag Alloy (Rob Chapman UoL) | Au-Ag Alloy (Rob Chapman UoL) | HgS | Cu_metal | Pd_metal
RJC_134_23_21 | Lead Trial Tip 2 - Ardtalnaig 8 | 157 | 40 | 20 | 50 | 0 | 68.0414 | 30.5714 | -0.04958 | 0.026993 | 0.050156 | 98.6403 | 0.088354 | 0.069455 | 0.105539 | 0.017415 | 0.055046 | 30 | 30 | 30 | 30 | 30 | 44222.87 | 7801 | 7801 | 7711 | 7708 | 7719 | Au-Ag Alloy (Rob Chapman UoL) | Au-Ag Alloy (Rob Chapman UoL) | HgS | Cu_metal | Pd_metal
RJC_134_23_22 | Lead Trial Tip 2 - Ardtalnaig 8 | 158 | 40 | 20 | 50 | 0 | 72.5711 | 26.7458 | -0.04801 | 0.02707 | 0.080362 | 99.3763 | 0.087968 | 0.069594 | 0.109475 | 0.017491 | 0.055967 | 30 | 30 | 30 | 30 | 30 | 44222.87 | 7801 | 7801 | 7711 | 7708 | 7719 | Au-Ag Alloy (Rob Chapman UoL) | Au-Ag Alloy (Rob Chapman UoL) | HgS | Cu_metal | Pd_metal
RJC_134_23_23 | Lead Trial Tip 2 - Ardtalnaig 8 | 159 | 40 | 20 | 50 | 0 | 70.8566 | 28.5767 | 0.127899 | 0.024602 | -0.00262 | 99.5832 | 0.088148 | 0.0701 | 0.104343 | 0.017475 | 0.056222 | 30 | 30 | 30 | 30 | 30 | 44222.87 | 7801 | 7801 | 7711 | 7708 | 7719 | Au-Ag Alloy (Rob Chapman UoL) | Au-Ag Alloy (Rob Chapman UoL) | HgS | Cu_metal | Pd_metal
RJC_134_23_24 | Lead Trial Tip 2 - Ardtalnaig 8 | 160 | 40 | 20 | 50 | 0 | 75.1826 | 24.6167 | 0.093073 | 0.027277 | 0.065549 | 99.9852 | 0.088728 | 0.070744 | 0.108217 | 0.017455 | 0.057328 | 30 | 30 | 30 | 30 | 30 | 44222.87 | 7801 | 7801 | 7711 | 7708 | 7719 | Au-Ag Alloy (Rob Chapman UoL) | Au-Ag Alloy (Rob Chapman UoL) | HgS | Cu_metal | Pd_metal
RJC_134_23_25 | Lead Trial Tip 2 - Ardtalnaig 8 | 161 | 40 | 20 | 50 | 0 | 44.332 | 52.8198 | 0.432995 | 0.024365 | 0.025211 | 97.6344 | 0.086789 | 0.060528 | 0.09244 | 0.017408 | 0.04767 | 30 | 30 | 30 | 30 | 30 | 44222.87 | 7801 | 7801 | 7711 | 7708 | 7719 | Au-Ag Alloy (Rob Chapman UoL) | Au-Ag Alloy (Rob Chapman UoL) | HgS | Cu_metal | Pd_metal
RJC_134_24_01 | Lead Trial Tip 2 - Ardtalnaig 8 | 162 | 40 | 20 | 50 | 0 | 72.5222 | 26.4205 | 0.040137 | 0.042729 | 0.025691 | 99.0513 | 0.088355 | 0.070191 | 0.108258 | 0.017382 | 0.05511 | 30 | 30 | 30 | 30 | 30 | 44222.87 | 7801 | 7801 | 7711 | 7708 | 7719 | Au-Ag Alloy (Rob Chapman UoL) | Au-Ag Alloy (Rob Chapman UoL) | HgS | Cu_metal | Pd_metal
RJC_134_24_02 | Lead Trial Tip 2 - Ardtalnaig 8 | 163 | 40 | 20 | 50 | 0 | 70.1175 | 28.1009 | 0.078924 | 0.024573 | 0.024147 | 98.3461 | 0.087804 | 0.06843 | 0.105692 | 0.017409 | 0.056986 | 30 | 30 | 30 | 30 | 30 | 44222.87 | 7801 | 7801 | 7711 | 7708 | 7719 | Au-Ag Alloy (Rob Chapman UoL) | Au-Ag Alloy (Rob Chapman UoL) | HgS | Cu_metal | Pd_metal
RJC_134_24_03 | Lead Trial Tip 2 - Ardtalnaig 8 | 164 | 40 | 20 | 50 | 0 | 71.5116 | 27.4379 | 0.045095 | 0.031234 | 0.031789 | 99.0577 | 0.088216 | 0.067663 | 0.106573 | 0.017403 | 0.05612 | 30 | 30 | 30 | 30 | 30 | 44222.87 | 7801 | 7801 | 7711 | 7708 | 7719 | Au-Ag Alloy (Rob Chapman UoL) | Au-Ag Alloy (Rob Chapman UoL) | HgS | Cu_metal | Pd_metal
RJC_134_24_04 | Lead Trial Tip 2 - Ardtalnaig 8 | 165 | 40 | 20 | 50 | 0 | 71.102 | 28.205 | -0.07191 | 0.027693 | 0.036644 | 99.2995 | 0.088117 | 0.069267 | 0.107382 | 0.017305 | 0.056213 | 30 | 30 | 30 | 30 | 30 | 44222.87 | 7801 | 7801 | 7711 | 7708 | 7719 | Au-Ag Alloy (Rob Chapman UoL) | Au-Ag Alloy (Rob Chapman UoL) | HgS | Cu_metal | Pd_metal
RJC_134_24_05 | Lead Trial Tip 2 - Ardtalnaig 8 | 166 | 40 | 20 | 50 | 0 | 73.6223 | 24.8225 | 0.002834 | 0.025712 | 0.017657 | 98.491 | 0.088174 | 0.071065 | 0.108922 | 0.017429 | 0.055863 | 30 | 30 | 30 | 30 | 30 | 44222.87 | 7801 | 7801 | 7711 | 7708 | 7719 | Au-Ag Alloy (Rob Chapman UoL) | Au-Ag Alloy (Rob Chapman UoL) | HgS | Cu_metal | Pd_metal
RJC_134_24_06 | Lead Trial Tip 2 - Ardtalnaig 8 | 167 | 40 | 20 | 50 | 0 | 72.8508 | 26.4841 | 0.02803 | 0.023062 | 0.017501 | 99.4035 | 0.088084 | 0.070543 | 0.107662 | 0.017389 | 0.057059 | 30 | 30 | 30 | 30 | 30 | 44222.88 | 7801 | 7801 | 7711 | 7708 | 7719 | Au-Ag Alloy (Rob Chapman UoL) | Au-Ag Alloy (Rob Chapman UoL) | HgS | Cu_metal | Pd_metal
RJC_134_24_07 | Lead Trial Tip 2 - Ardtalnaig 8 | 168 | 40 | 20 | 50 | 0 | 71.3679 | 27.5137 | -0.08143 | 0.034139 | 0.019877 | 98.8541 | 0.088192 | 0.069181 | 0.107458 | 0.017462 | 0.05739 | 30 | 30 | 30 | 30 | 30 | 44222.88 | 7801 | 7801 | 7711 | 7708 | 7719 | Au-Ag Alloy (Rob Chapman UoL) | Au-Ag Alloy (Rob Chapman UoL) | HgS | Cu_metal | Pd_metal
RJC_134_24_08 | Lead Trial Tip 2 - Ardtalnaig 8 | 169 | 40 | 20 | 50 | 0 | 72.745 | 26.8345 | 0.055788 | 0.031631 | 0.037609 | 99.7045 | 0.088278 | 0.069348 | 0.105569 | 0.017435 | 0.055612 | 30 | 30 | 30 | 30 | 30 | 44222.88 | 7801 | 7801 | 7711 | 7708 | 7719 | Au-Ag Alloy (Rob Chapman UoL) | Au-Ag Alloy (Rob Chapman UoL) | HgS | Cu_metal | Pd_metal
RJC_134_24_09 | Lead Trial Tip 2 - Ardtalnaig 8 | 170 | 40 | 20 | 50 | 0 | 73.0105 | 26.9272 | -0.04877 | 0.038328 | 0.063407 | 99.9907 | 0.088596 | 0.069632 | 0.109061 | 0.017376 | 0.056623 | 30 | 30 | 30 | 30 | 30 | 44222.88 | 7801 | 7801 | 7711 | 7708 | 7719 | Au-Ag Alloy (Rob Chapman UoL) | Au-Ag Alloy (Rob Chapman UoL) | HgS | Cu_metal | Pd_metal
RJC_134_24_10 | Lead Trial Tip 2 - Ardtalnaig 8 | 171 | 40 | 20 | 50 | 0 | 73.1945 | 26.0014 | -0.07375 | 0.025837 | -0.00586 | 99.1421 | 0.088129 | 0.070311 | 0.109929 | 0.017487 | 0.057147 | 30 | 30 | 30 | 30 | 30 | 44222.88 | 7801 | 7801 | 7711 | 7708 | 7719 | Au-Ag Alloy (Rob Chapman UoL) | Au-Ag Alloy (Rob Chapman UoL) | HgS | Cu_metal | Pd_metal
RJC_134_24_11 | Lead Trial Tip 2 - Ardtalnaig 8 | 172 | 40 | 20 | 50 | 0 | 74.5909 | 24.4611 | -0.07961 | 0.032631 | 0.064926 | 99.07 | 0.088291 | 0.071263 | 0.109676 | 0.017411 | 0.057315 | 30 | 30 | 30 | 30 | 30 | 44222.88 | 7801 | 7801 | 7711 | 7708 | 7719 | Au-Ag Alloy (Rob Chapman UoL) | Au-Ag Alloy (Rob Chapman UoL) | HgS | Cu_metal | Pd_metal
RJC_134_24_12 | Lead Trial Tip 2 - Ardtalnaig 8 | 173 | 40 | 20 | 50 | 0 | 73.7159 | 25.3768 | -0.02099 | 0.026717 | 0.068371 | 99.1668 | 0.088481 | 0.068535 | 0.109165 | 0.017465 | 0.057855 | 30 | 30 | 30 | 30 | 30 | 44222.88 | 7801 | 7801 | 7711 | 7708 | 7719 | Au-Ag Alloy (Rob Chapman UoL) | Au-Ag Alloy (Rob Chapman UoL) | HgS | Cu_metal | Pd_metal
RJC_134_24_13 | Lead Trial Tip 2 - Ardtalnaig 8 | 174 | 40 | 20 | 50 | 0 | 72.2977 | 26.9009 | 0.017213 | 0.039795 | 0.094772 | 99.3504 | 0.08777 | 0.070482 | 0.105238 | 0.017299 | 0.053921 | 30 | 30 | 30 | 30 | 30 | 44222.88 | 7801 | 7801 | 7711 | 7708 | 7719 | Au-Ag Alloy (Rob Chapman UoL) | Au-Ag Alloy (Rob Chapman UoL) | HgS | Cu_metal | Pd_metal
RJC_134_24_14 | Lead Trial Tip 2 - Ardtalnaig 8 | 175 | 40 | 20 | 50 | 0 | 70.1951 | 28.5047 | 0.019165 | 0.031287 | 0.093126 | 98.8434 | 0.088179 | 0.06903 | 0.106829 | 0.017408 | 0.055009 | 30 | 30 | 30 | 30 | 30 | 44222.88 | 7801 | 7801 | 7711 | 7708 | 7719 | Au-Ag Alloy (Rob Chapman UoL) | Au-Ag Alloy (Rob Chapman UoL) | HgS | Cu_metal | Pd_metal
RJC_134_24_15 | Lead Trial Tip 2 - Ardtalnaig 8 | 176 | 40 | 20 | 50 | 0 | 72.2706 | 26.8553 | -0.12023 | 0.022113 | 0.002347 | 99.0302 | 0.088635 | 0.069339 | 0.109421 | 0.017453 | 0.057303 | 30 | 30 | 30 | 30 | 30 | 44222.89 | 7801 | 7801 | 7711 | 7708 | 7719 | Au-Ag Alloy (Rob Chapman UoL) | Au-Ag Alloy (Rob Chapman UoL) | HgS | Cu_metal | Pd_metal
RJC_134_24_16 | Lead Trial Tip 2 - Ardtalnaig 8 | 177 | 40 | 20 | 50 | 0 | 48.7713 | 48.4012 | 0.579809 | 0.019393 | 0.085883 | 97.8576 | 0.087295 | 0.061861 | 0.094603 | 0.017515 | 0.049468 | 30 | 30 | 30 | 30 | 30 | 44222.89 | 7801 | 7801 | 7711 | 7708 | 7719 | Au-Ag Alloy (Rob Chapman UoL) | Au-Ag Alloy (Rob Chapman UoL) | HgS | Cu_metal | Pd_metal
RJC_134_24_17 | Lead Trial Tip 2 - Ardtalnaig 8 | 178 | 40 | 20 | 50 | 0 | 69.0141 | 30.4407 | 0.311812 | 0.025289 | -0.00016 | 99.7917 | 0.088039 | 0.067511 | 0.106027 | 0.017473 | 0.057566 | 30 | 30 | 30 | 30 | 30 | 44222.8875 | 7801 | 7801 | 7711 | 7708 | 7719 | Au-Ag Alloy (Rob Chapman UoL) | Au-Ag Alloy (Rob Chapman UoL) | HgS | Cu_metal | Pd_metal
RJC_134_24_18 | Lead Trial Tip 2 - Ardtalnaig 8 | 179 | 40 | 20 | 50 | 0 | 71.1576 | 27.8406 | 0.042594 | 0.029578 | 0.097933 | 99.1683 | 0.088507 | 0.068374 | 0.105392 | 0.017397 | 0.055132 | 30 | 30 | 30 | 30 | 30 | 44222.89 | 7801 | 7801 | 7711 | 7708 | 7719 | Au-Ag Alloy (Rob Chapman UoL) | Au-Ag Alloy (Rob Chapman UoL) | HgS | Cu_metal | Pd_metal
RJC_134_24_19 | Lead Trial Tip 2 - Ardtalnaig 8 | 180 | 40 | 20 | 50 | 0 | 72.4751 | 26.7467 | 0.062196 | 0.027787 | 0.042644 | 99.3544 | 0.08782 | 0.069165 | 0.106613 | 0.017372 | 0.055835 | 30 | 30 | 30 | 30 | 30 | 44222.89 | 7801 | 7801 | 7711 | 7708 | 7719 | Au-Ag Alloy (Rob Chapman UoL) | Au-Ag Alloy (Rob Chapman UoL) | HgS | Cu_metal | Pd_metal
RJC_134_24_20 | Lead Trial Tip 2 - Ardtalnaig 8 | 181 | 40 | 20 | 50 | 0 | 72.1577 | 27.4091 | -0.05024 | 0.020071 | 0.110813 | 99.6475 | 0.088221 | 0.068266 | 0.108347 | 0.017479 | 0.054091 | 30 | 30 | 30 | 30 | 30 | 44222.89 | 7801 | 7801 | 7711 | 7708 | 7719 | Au-Ag Alloy (Rob Chapman UoL) | Au-Ag Alloy (Rob Chapman UoL) | HgS | Cu_metal | Pd_metal
RJC_134_24_21 | Lead Trial Tip 2 - Ardtalnaig 8 | 182 | 40 | 20 | 50 | 0 | 71.69 | 27.0787 | -0.03398 | 0.023365 | 0.0557 | 98.8138 | 0.08788 | 0.070195 | 0.107177 | 0.017449 | 0.058093 | 30 | 30 | 30 | 30 | 30 | 44222.89 | 7801 | 7801 | 7711 | 7708 | 7719 | Au-Ag Alloy (Rob Chapman UoL) | Au-Ag Alloy (Rob Chapman UoL) | HgS | Cu_metal | Pd_metal
RJC_134_24_22 | Lead Trial Tip 2 - Ardtalnaig 8 | 183 | 40 | 20 | 50 | 0 | 70.9297 | 27.8075 | -0.03798 | 0.038853 | 0.039201 | 98.7773 | 0.088467 | 0.0695 | 0.107939 | 0.017405 | 0.058319 | 30 | 30 | 30 | 30 | 30 | 44222.89 | 7801 | 7801 | 7711 | 7708 | 7719 | Au-Ag Alloy (Rob Chapman UoL) | Au-Ag Alloy (Rob Chapman UoL) | HgS | Cu_metal | Pd_metal
RJC_134_24_23 | Lead Trial Tip 2 - Ardtalnaig 8 | 184 | 40 | 20 | 50 | 0 | 73.2508 | 25.8436 | -0.08174 | 0.035501 | 0.043498 | 99.0916 | 0.088202 | 0.069445 | 0.109528 | 0.017399 | 0.056446 | 30 | 30 | 30 | 30 | 30 | 44222.89 | 7801 | 7801 | 7711 | 7708 | 7719 | Au-Ag Alloy (Rob Chapman UoL) | Au-Ag Alloy (Rob Chapman UoL) | HgS | Cu_metal | Pd_metal
RJC_134_24_24 | Lead Trial Tip 2 - Ardtalnaig 8 | 185 | 40 | 20 | 50 | 0 | 73.7423 | 25.1758 | -0.08265 | 0.023211 | 0.041765 | 98.9004 | 0.088554 | 0.069549 | 0.110233 | 0.017412 | 0.055479 | 30 | 30 | 30 | 30 | 30 | 44222.89 | 7801 | 7801 | 7711 | 7708 | 7719 | Au-Ag Alloy (Rob Chapman UoL) | Au-Ag Alloy (Rob Chapman UoL) | HgS | Cu_metal | Pd_metal
RJC_134_24_25 | Lead Trial Tip 2 - Ardtalnaig 8 | 186 | 40 | 20 | 50 | 0 | 70.4534 | 28.4619 | 0.047208 | 0.035328 | 0.053996 | 99.0518 | 0.08843 | 0.068315 | 0.106599 | 0.017425 | 0.056314 | 30 | 30 | 30 | 30 | 30 | 44222.9 | 7801 | 7801 | 7711 | 7708 | 7719 | Au-Ag Alloy (Rob Chapman UoL) | Au-Ag Alloy (Rob Chapman UoL) | HgS | Cu_metal | Pd_metal
RJC_138_01_01 | Ardtalnaig Dike | 187 | 40 | 20 | 50 | 0 | 82.4443 | 16.6399 | -0.07127 | 0.024611 | 0.005183 | 99.0427 | 0.089275 | 0.074191 | 0.115732 | 0.017425 | 0.060394 | 30 | 30 | 30 | 30 | 30 | 44222.9 | 7801 | 7801 | 7711 | 7708 | 7719 | Au-Ag Alloy (Rob Chapman UoL) | Au-Ag Alloy (Rob Chapman UoL) | HgS | Cu_metal | Pd_metal
RJC_138_01_02 | Ardtalnaig Dike | 188 | 40 | 20 | 50 | 0 | 58.062 | 40.7846 | 0.082603 | 0.032565 | 0.070021 | 99.0318 | 0.087888 | 0.065376 | 0.10024 | 0.017475 | 0.051304 | 30 | 30 | 30 | 30 | 30 | 44222.9 | 7801 | 7801 | 7711 | 7708 | 7719 | Au-Ag Alloy (Rob Chapman UoL) | Au-Ag Alloy (Rob Chapman UoL) | HgS | Cu_metal | Pd_metal
RJC_138_02_01 | Invergeldie | 189 | 40 | 20 | 50 | 0 | 69.4 | 30.3918 | 0.138327 | 0.020734 | 0.004154 | 99.955 | 0.087758 | 0.070767 | 0.10466 | 0.017436 | 0.056047 | 30 | 30 | 30 | 30 | 30 | 44222.9 | 7801 | 7801 | 7711 | 7708 | 7719 | Au-Ag Alloy (Rob Chapman UoL) | Au-Ag Alloy (Rob Chapman UoL) | HgS | Cu_metal | Pd_metal
RJC_138_02_02 | Invergeldie | 190 | 40 | 20 | 50 | 0 | 84.9919 | 14.6521 | 0.039148 | 0.041353 | 0.069666 | 99.7941 | 0.08872 | 0.072555 | 0.116573 | 0.017464 | 0.05963 | 30 | 30 | 30 | 30 | 30 | 44222.9 | 7801 | 7801 | 7711 | 7708 | 7719 | Au-Ag Alloy (Rob Chapman UoL) | Au-Ag Alloy (Rob Chapman UoL) | HgS | Cu_metal | Pd_metal
RJC_138_02_03 | Invergeldie | 191 | 40 | 20 | 50 | 0 | 64.7887 | 34.0927 | 0.327959 | 0.030825 | 0.046115 | 99.2863 | 0.087432 | 0.067365 | 0.10252 | 0.017421 | 0.053316 | 30 | 30 | 30 | 30 | 30 | 44222.9 | 7801 | 7801 | 7711 | 7708 | 7719 | Au-Ag Alloy (Rob Chapman UoL) | Au-Ag Alloy (Rob Chapman UoL) | HgS | Cu_metal | Pd_metal
RJC_138_02_04 | Invergeldie | 192 | 40 | 20 | 50 | 0 | 79.8464 | 19.7378 | 0.203165 | 0.060395 | 0.100442 | 99.9482 | 0.088973 | 0.072931 | 0.111509 | 0.017386 | 0.056751 | 30 | 30 | 30 | 30 | 30 | 44222.9 | 7801 | 7801 | 7711 | 7708 | 7719 | Au-Ag Alloy (Rob Chapman UoL) | Au-Ag Alloy (Rob Chapman UoL) | HgS | Cu_metal | Pd_metal
RJC_138_02_05 | Invergeldie | 193 | 40 | 20 | 50 | 0 | 70.5604 | 28.1234 | 0.201241 | 0.040498 | 0.0959 | 99.0214 | 0.087899 | 0.071699 | 0.107078 | 0.017403 | 0.054287 | 30 | 30 | 30 | 30 | 30 | 44222.9 | 7801 | 7801 | 7711 | 7708 | 7719 | Au-Ag Alloy (Rob Chapman UoL) | Au-Ag Alloy (Rob Chapman UoL) | HgS | Cu_metal | Pd_metal
RJC_138_02_06 | Invergeldie | 194 | 40 | 20 | 50 | 0 | 71.9586 | 26.7227 | 0.083714 | 0.02983 | 0.035069 | 98.83 | 0.088259 | 0.069963 | 0.10675 | 0.017441 | 0.056921 | 30 | 30 | 30 | 30 | 30 | 44222.9 | 7801 | 7801 | 7711 | 7708 | 7719 | Au-Ag Alloy (Rob Chapman UoL) | Au-Ag Alloy (Rob Chapman UoL) | HgS | Cu_metal | Pd_metal
RJC_138_02_07 | Invergeldie | 195 | 40 | 20 | 50 | 0 | 76.7409 | 22.6259 | 0.344471 | 0.047772 | 0.0541 | 99.8131 | 0.088371 | 0.071966 | 0.109728 | 0.017469 | 0.057369 | 30 | 30 | 30 | 30 | 30 | 44222.91 | 7801 | 7801 | 7711 | 7708 | 7719 | Au-Ag Alloy (Rob Chapman UoL) | Au-Ag Alloy (Rob Chapman UoL) | HgS | Cu_metal | Pd_metal
RJC_138_02_08 | Invergeldie | 196 | 40 | 20 | 50 | 0 | 68.3092 | 30.7619 | 0.020751 | 0.033708 | 0.069209 | 99.1948 | 0.087998 | 0.069304 | 0.105076 | 0.017478 | 0.054098 | 30 | 30 | 30 | 30 | 30 | 44222.91 | 7801 | 7801 | 7711 | 7708 | 7719 | Au-Ag Alloy (Rob Chapman UoL) | Au-Ag Alloy (Rob Chapman UoL) | HgS | Cu_metal | Pd_metal
RJC_138_02_09 | Invergeldie | 197 | 40 | 20 | 50 | 0 | 80.4431 | 19.2207 | -0.01675 | 0.032833 | 0.059869 | 99.7397 | 0.088967 | 0.072282 | 0.114431 | 0.01748 | 0.059571 | 30 | 30 | 30 | 30 | 30 | 44222.91 | 7801 | 7801 | 7711 | 7708 | 7719 | Au-Ag Alloy (Rob Chapman UoL) | Au-Ag Alloy (Rob Chapman UoL) | HgS | Cu_metal | Pd_metal
RJC_138_02_10 | Invergeldie | 198 | 40 | 20 | 50 | 0 | 68.2474 | 30.7964 | 0.046627 | 0.02427 | 0.076555 | 99.1912 | 0.088265 | 0.070183 | 0.107085 | 0.017491 | 0.05467 | 30 | 30 | 30 | 30 | 30 | 44222.91 | 7801 | 7801 | 7711 | 7708 | 7719 | Au-Ag Alloy (Rob Chapman UoL) | Au-Ag Alloy (Rob Chapman UoL) | HgS | Cu_metal | Pd_metal
RJC_138_05_1 | Calliachar Fence below D.V. flake | 199 | 40 | 20 | 50 | 0 | 79.3348 | 20.2849 | 0.167103 | 0.044533 | 0.035224 | 99.8666 | 0.088853 | 0.072341 | 0.111955 | 0.017407 | 0.057967 | 30 | 30 | 30 | 30 | 30 | 44222.91 | 7801 | 7801 | 7711 | 7708 | 7719 | Au-Ag Alloy (Rob Chapman UoL) | Au-Ag Alloy (Rob Chapman UoL) | HgS | Cu_metal | Pd_metal
RJC_138_05_2 | Calliachar Fence below D.V. flake | 200 | 40 | 20 | 50 | 0 | 58.2638 | 36.1186 | 5.86487 | 0.031274 | 0.067282 | 100.346 | 0.088047 | 0.067452 | 0.100576 | 0.017485 | 0.05317 | 30 | 30 | 30 | 30 | 30 | 44222.91 | 7801 | 7801 | 7711 | 7708 | 7719 | Au-Ag Alloy (Rob Chapman UoL) | Au-Ag Alloy (Rob Chapman UoL) | HgS | Cu_metal | Pd_metal
Alloy std |  | 201 | 40 | 20 | 50 | 0 | 81.006 | 18.3365 | -0.06828 | 0.034736 | 0.149664 | 99.4586 | 0.089211 | 0.074093 | 0.114927 | 0.017459 | 0.056236 | 30 | 30 | 30 | 30 | 30 | 44222.91 | 7801 | 7801 | 7711 | 7708 | 7719 | Au-Ag Alloy (Rob Chapman UoL) | Au-Ag Alloy (Rob Chapman UoL) | HgS | Cu_metal | Pd_metal
Alloy std |  | 201 | 40 | 20 | 50 | 0 | 81.2658 | 18.4202 | 0.009818 | 0.037022 | 0.016383 | 99.7493 | 0.089145 | 0.075115 | 0.113812 | 0.01735 | 0.059231 | 30 | 30 | 30 | 30 | 30 | 44222.91 | 7801 | 7801 | 7711 | 7708 | 7719 | Au-Ag Alloy (Rob Chapman UoL) | Au-Ag Alloy (Rob Chapman UoL) | HgS | Cu_metal | Pd_metal
Alloy std |  | 201 | 40 | 20 | 50 | 0 | 80.8355 | 18.5429 | 0.064381 | 0.033507 | 0.10252 | 99.5788 | 0.088706 | 0.073374 | 0.111598 | 0.017401 | 0.057606 | 30 | 30 | 30 | 30 | 30 | 44222.91 | 7801 | 7801 | 7711 | 7708 | 7719 | Au-Ag Alloy (Rob Chapman UoL) | Au-Ag Alloy (Rob Chapman UoL) | HgS | Cu_metal | Pd_metal
Alloy std |  | 201 | 40 | 20 | 50 | 0 | 81.0128 | 18.4411 | -0.04956 | 0.032932 | 0.088001 | 99.5253 | 0.089149 | 0.074487 | 0.114952 | 0.017402 | 0.057228 | 30 | 30 | 30 | 30 | 30 | 44222.91 | 7801 | 7801 | 7711 | 7708 | 7719 | Au-Ag Alloy (Rob Chapman UoL) | Au-Ag Alloy (Rob Chapman UoL) | HgS | Cu_metal | Pd_metal
Alloy std |  | 201 | 40 | 20 | 50 | 0 | 81.3604 | 18.4459 | 0.12012 | 0.039212 | 0.04558 | 100.011 | 0.08885 | 0.073304 | 0.113054 | 0.017431 | 0.059666 | 30 | 30 | 30 | 30 | 30 | 44222.92 | 7801 | 7801 | 7711 | 7708 | 7719 | Au-Ag Alloy (Rob Chapman UoL) | Au-Ag Alloy (Rob Chapman UoL) | HgS | Cu_metal | Pd_metal
Alloy std |  | 201 | 40 | 20 | 50 | 0 | 81.133 | 18.2514 | -0.0483 | 0.039761 | 0.077468 | 99.4533 | 0.089346 | 0.073725 | 0.114257 | 0.017406 | 0.059593 | 30 | 30 | 30 | 30 | 30 | 44222.92 | 7801 | 7801 | 7711 | 7708 | 7719 | Au-Ag Alloy (Rob Chapman UoL) | Au-Ag Alloy (Rob Chapman UoL) | HgS | Cu_metal | Pd_metal