## Sheet2
SAMPLE | NUMBER | TAKEOFF | KILOVOLT | CURRENT | BEAMSIZE | Au WT% | Ag WT% | Hg WT% | Cu WT% | Pd WT% | TOTAL | Au CDL99 | Ag CDL99 | Hg CDL99 | Cu CDL99 | Pd CDL99 | Au la (2,LIFL) ONTIM | Ag la (1,PETJ) ONTIM | Hg mb (3,PETH) ONTIM | Cu ka (4,LIFH) ONTIM | Pd la (5,PETJ) ONTIM | DATETIME | Au STD_NUM | Ag STD_NUM | Hg STD_NUM | Cu STD_NUM | Pd STD_NUM | Au STD_NAM | Ag STD_NAM | Hg STD_NAM | Cu STD_NAM | Pd STD_NAM
alloy std | 5 | 40 | 20 | 50 | 0 | 81.6007 | 18.621 | 0.085858 | 0.026061 | -0.08743 | 100.246 | 0.092686 | 0.075688 | 0.117832 | 0.018311 | 0.088274 | 30 | 30 | 30 | 30 | 30 | 44589.62 | 7801 | 7801 | 7711 | 7708 | 7719 | Au-Ag Alloy (Rob Chapman UoL) | Au-Ag Alloy (Rob Chapman UoL) | HgS | Cu_metal | Pd_metal
alloy std | 5 | 40 | 20 | 50 | 0 | 82.0001 | 18.5244 | 0.181701 | 0.027108 | -0.0435 | 100.69 | 0.092657 | 0.074592 | 0.115211 | 0.018325 | 0.087498 | 30 | 30 | 30 | 30 | 30 | 44589.62 | 7801 | 7801 | 7711 | 7708 | 7719 | Au-Ag Alloy (Rob Chapman UoL) | Au-Ag Alloy (Rob Chapman UoL) | HgS | Cu_metal | Pd_metal
alloy std | 5 | 40 | 20 | 50 | 0 | 81.9305 | 18.9783 | 0.110247 | 0.007647 | -0.03488 | 100.992 | 0.092397 | 0.07414 | 0.113453 | 0.018454 | 0.087538 | 30 | 30 | 30 | 30 | 30 | 44589.62 | 7801 | 7801 | 7711 | 7708 | 7719 | Au-Ag Alloy (Rob Chapman UoL) | Au-Ag Alloy (Rob Chapman UoL) | HgS | Cu_metal | Pd_metal
alloy std | 5 | 40 | 20 | 50 | 0 | 82.1836 | 18.6456 | 0.005051 | 0.023108 | -0.05939 | 100.798 | 0.092643 | 0.074761 | 0.117929 | 0.018385 | 0.088302 | 30 | 30 | 30 | 30 | 30 | 44589.62 | 7801 | 7801 | 7711 | 7708 | 7719 | Au-Ag Alloy (Rob Chapman UoL) | Au-Ag Alloy (Rob Chapman UoL) | HgS | Cu_metal | Pd_metal
alloy std | 6 | 40 | 20 | 50 | 0 | 81.5653 | 18.7421 | 0.133857 | 0.032878 | -0.05749 | 100.417 | 0.092847 | 0.074471 | 0.116574 | 0.018332 | 0.088247 | 30 | 30 | 30 | 30 | 30 | 44589.63 | 7801 | 7801 | 7711 | 7708 | 7719 | Au-Ag Alloy (Rob Chapman UoL) | Au-Ag Alloy (Rob Chapman UoL) | HgS | Cu_metal | Pd_metal
alloy std | 7 | 40 | 20 | 50 | 0 | 81.3702 | 18.8026 | 0.205177 | 0.030976 | -0.06602 | 100.343 | 0.093127 | 0.075077 | 0.113057 | 0.018282 | 0.085937 | 30 | 30 | 30 | 30 | 30 | 44589.63 | 7801 | 7801 | 7711 | 7708 | 7719 | Au-Ag Alloy (Rob Chapman UoL) | Au-Ag Alloy (Rob Chapman UoL) | HgS | Cu_metal | Pd_metal
alloy std | 8 | 40 | 20 | 50 | 0 | 81.7011 | 18.6184 | 0.043832 | 0.024159 | 0.00599 | 100.393 | 0.09293 | 0.074834 | 0.117063 | 0.01826 | 0.086704 | 30 | 30 | 30 | 30 | 30 | 44589.63 | 7801 | 7801 | 7711 | 7708 | 7719 | Au-Ag Alloy (Rob Chapman UoL) | Au-Ag Alloy (Rob Chapman UoL) | HgS | Cu_metal | Pd_metal
alloy std | 8 | 40 | 20 | 50 | 0 | 81.5329 | 18.5131 | 0.097047 | 0.033252 | -0.00562 | 100.171 | 0.092335 | 0.074541 | 0.115601 | 0.018295 | 0.088001 | 30 | 30 | 30 | 30 | 30 | 44589.63 | 7801 | 7801 | 7711 | 7708 | 7719 | Au-Ag Alloy (Rob Chapman UoL) | Au-Ag Alloy (Rob Chapman UoL) | HgS | Cu_metal | Pd_metal
alloy std | 9 | 40 | 20 | 50 | 0 | 81.6995 | 18.7003 | 0.210558 | 0.029409 | -0.06489 | 100.575 | 0.09333 | 0.074994 | 0.115317 | 0.018318 | 0.087529 | 30 | 30 | 30 | 30 | 30 | 44589.63 | 7801 | 7801 | 7711 | 7708 | 7719 | Au-Ag Alloy (Rob Chapman UoL) | Au-Ag Alloy (Rob Chapman UoL) | HgS | Cu_metal | Pd_metal
RJC04_CalliacharGossan_01 | 10 | 40 | 20 | 50 | 0 | 80.8371 | 15.551 | 0.368877 | 0.032419 | -0.04728 | 96.7421 | 0.092425 | 0.078104 | 0.119969 | 0.01819 | 0.086841 | 30 | 30 | 30 | 30 | 30 | 44589.63 | 7801 | 7801 | 7711 | 7708 | 7719 | Au-Ag Alloy (Rob Chapman UoL) | Au-Ag Alloy (Rob Chapman UoL) | HgS | Cu_metal | Pd_metal
RJC04_CalliacharGossan_02_decentered | 11 | 40 | 20 | 50 | 0 | 64.4883 | 20.6997 | 0.046392 | -0.00181 | 0.001656 | 85.2343 | 0.088943 | 0.07437 | 0.113143 | 0.018438 | 0.078659 | 30 | 30 | 30 | 30 | 30 | 44589.63 | 7801 | 7801 | 7711 | 7708 | 7719 | Au-Ag Alloy (Rob Chapman UoL) | Au-Ag Alloy (Rob Chapman UoL) | HgS | Cu_metal | Pd_metal
RJC04_CalliacharGossan_03 | 12 | 40 | 20 | 50 | 0 | 78.3628 | 13.6521 | 0.0551 | 0.039631 | -0.06393 | 92.0457 | 0.091129 | 0.069933 | 0.126845 | 0.018083 | 0.092689 | 30 | 30 | 30 | 30 | 30 | 44589.63 | 7801 | 7801 | 7711 | 7708 | 7719 | Au-Ag Alloy (Rob Chapman UoL) | Au-Ag Alloy (Rob Chapman UoL) | HgS | Cu_metal | Pd_metal
RJC04_CalliacharGossan_04 | 13 | 40 | 20 | 50 | 0 | 0 | 0 | 0 | 0 | 0 | 0 | 0.085366 | 0.042935 | 0.1534 | 0.021177 | 0.048028 | 30 | 30 | 30 | 30 | 30 | 44589.63 | 7801 | 7801 | 7711 | 7708 | 7719 | Au-Ag Alloy (Rob Chapman UoL) | Au-Ag Alloy (Rob Chapman UoL) | HgS | Cu_metal | Pd_metal
RJC04_CalliacharGossan_05 | 14 | 40 | 20 | 50 | 0 | 78.7752 | 15.6805 | 0.212042 | 0.03558 | -0.09675 | 94.6066 | 0.091365 | 0.071071 | 0.12024 | 0.018139 | 0.090025 | 30 | 30 | 30 | 30 | 30 | 44589.64 | 7801 | 7801 | 7711 | 7708 | 7719 | Au-Ag Alloy (Rob Chapman UoL) | Au-Ag Alloy (Rob Chapman UoL) | HgS | Cu_metal | Pd_metal
RJC04_CalliacharGossan_06 | 15 | 40 | 20 | 50 | 0 | 0 | 0 | 0 | 0 | 0 | 0 | 0.049132 | 0.028953 | 0.094841 | 0.012328 | 0.030459 | 30 | 30 | 30 | 30 | 30 | 44589.64 | 7801 | 7801 | 7711 | 7708 | 7719 | Au-Ag Alloy (Rob Chapman UoL) | Au-Ag Alloy (Rob Chapman UoL) | HgS | Cu_metal | Pd_metal
RJC04_CalliacharGossan_07 | 16 | 40 | 20 | 50 | 0 | 72.058 | 26.967 | 0.211107 | 0.047156 | -0.02333 | 99.2599 | 0.092974 | 0.078468 | 0.124874 | 0.018204 | 0.068597 | 30 | 30 | 30 | 30 | 30 | 44589.64 | 7801 | 7801 | 7711 | 7708 | 7719 | Au-Ag Alloy (Rob Chapman UoL) | Au-Ag Alloy (Rob Chapman UoL) | HgS | Cu_metal | Pd_metal
RJC04_CalliacharGossan_08_decentered | 17 | 40 | 20 | 50 | 0 | 61.6509 | 30.8221 | 0.295271 | 0.039165 | 0.002686 | 92.8101 | 0.091532 | 0.070882 | 0.13073 | 0.01821 | 0.058286 | 30 | 30 | 30 | 30 | 30 | 44589.64 | 7801 | 7801 | 7711 | 7708 | 7719 | Au-Ag Alloy (Rob Chapman UoL) | Au-Ag Alloy (Rob Chapman UoL) | HgS | Cu_metal | Pd_metal
RJC04_CalliacharGossan_09_decentered | 18 | 40 | 20 | 50 | 0 | 46.1294 | 21.4412 | -0.17966 | 0.019839 | -0.0402 | 67.3706 | 0.080742 | 0.057548 | 0.099826 | 0.01624 | 0.084972 | 30 | 30 | 30 | 30 | 30 | 44589.64 | 7801 | 7801 | 7711 | 7708 | 7719 | Au-Ag Alloy (Rob Chapman UoL) | Au-Ag Alloy (Rob Chapman UoL) | HgS | Cu_metal | Pd_metal
RJC04_CalliacharGossan_10 | 19 | 40 | 20 | 50 | 0 | 0 | 0 | 0 | 0 | 0 | 0 | 0.084081 | 0.045491 | 0.146495 | 0.020684 | 0.046967 | 30 | 30 | 30 | 30 | 30 | 44589.64 | 7801 | 7801 | 7711 | 7708 | 7719 | Au-Ag Alloy (Rob Chapman UoL) | Au-Ag Alloy (Rob Chapman UoL) | HgS | Cu_metal | Pd_metal
RJC04_CalliacharGossan_11 (Au?) | 20 | 40 | 20 | 50 | 0 | 0 | 0 | 0 | 0 | 0 | 0 | 0.068964 | 0.045441 | 0.115055 | 0.019656 | 0.055591 | 30 | 30 | 30 | 30 | 30 | 44589.64 | 7801 | 7801 | 7711 | 7708 | 7719 | Au-Ag Alloy (Rob Chapman UoL) | Au-Ag Alloy (Rob Chapman UoL) | HgS | Cu_metal | Pd_metal
RJC04_CalliacharGossan_15 (Au?) | 21 | 40 | 20 | 50 | 0 | 33.4839 | 8.16328 | 0.090986 | 0.060581 | -0.14338 | 41.6554 | 0.063312 | 0.038867 | 0.055313 | 0.016925 | 0.097702 | 30 | 30 | 30 | 30 | 30 | 44589.64 | 7801 | 7801 | 7711 | 7708 | 7719 | Au-Ag Alloy (Rob Chapman UoL) | Au-Ag Alloy (Rob Chapman UoL) | HgS | Cu_metal | Pd_metal
RJC04_CalliacharGossan_16 | 22 | 40 | 20 | 50 | 0 | 40.0356 | 53.0018 | 0.950146 | 0.038688 | -0.04862 | 93.9776 | 0.089729 | 0.058361 | 0.091581 | 0.01812 | 0.067291 | 30 | 30 | 30 | 30 | 30 | 44589.64 | 7801 | 7801 | 7711 | 7708 | 7719 | Au-Ag Alloy (Rob Chapman UoL) | Au-Ag Alloy (Rob Chapman UoL) | HgS | Cu_metal | Pd_metal
RJC04_CalliacharGossan_17 | 23 | 40 | 20 | 50 | 0 | 62.3497 | 33.9528 | 0.462856 | 0.039976 | -0.04049 | 96.7648 | 0.090691 | 0.06773 | 0.108311 | 0.018125 | 0.076305 | 30 | 30 | 30 | 30 | 30 | 44589.64 | 7801 | 7801 | 7711 | 7708 | 7719 | Au-Ag Alloy (Rob Chapman UoL) | Au-Ag Alloy (Rob Chapman UoL) | HgS | Cu_metal | Pd_metal
| 24 | 40 | 20 | 50 | 0 | 73.2754 | 21.1713 | 0.214469 | 0.090784 | 0.018433 | 94.7704 | 0.091364 | 0.082361 | 0.108457 | 0.017194 | 0.070041 | 30 | 30 | 30 | 30 | 30 | 44589.65 | 7801 | 7801 | 7711 | 7708 | 7719 | Au-Ag Alloy (Rob Chapman UoL) | Au-Ag Alloy (Rob Chapman UoL) | HgS | Cu_metal | Pd_metal
| 25 | 40 | 20 | 50 | 0 | 0 | 0 | 0 | 0 | 0 | 0 | 0.058941 | 0.03099 | 0.112008 | 0.015082 | 0.034209 | 30 | 30 | 30 | 30 | 30 | 44589.65 | 7801 | 7801 | 7711 | 7708 | 7719 | Au-Ag Alloy (Rob Chapman UoL) | Au-Ag Alloy (Rob Chapman UoL) | HgS | Cu_metal | Pd_metal
| 26 | 40 | 20 | 50 | 0 | 45.443 | 20.0012 | 3.01848 | 8.39982 | -0.05074 | 76.8118 | 0.083191 | 0.062764 | 0.113503 | 0.016588 | 0.071723 | 30 | 30 | 30 | 30 | 30 | 44589.65 | 7801 | 7801 | 7711 | 7708 | 7719 | Au-Ag Alloy (Rob Chapman UoL) | Au-Ag Alloy (Rob Chapman UoL) | HgS | Cu_metal | Pd_metal
| 27 | 40 | 20 | 50 | 0 | 7.02721 | 1.47639 | -0.95462 | 0.046822 | 0.010923 | 7.60673 | 0.047026 | 0.020911 | 0.127581 | 0.010507 | 0.060789 | 30 | 30 | 30 | 30 | 30 | 44589.65 | 7801 | 7801 | 7711 | 7708 | 7719 | Au-Ag Alloy (Rob Chapman UoL) | Au-Ag Alloy (Rob Chapman UoL) | HgS | Cu_metal | Pd_metal
RJC04_CalliacharGossan_18 | 28 | 40 | 20 | 50 | 0 | 66.0361 | 29.8815 | 0.646626 | 0.04046 | 0.053268 | 96.658 | 0.092169 | 0.075078 | 0.114366 | 0.01801 | 0.071273 | 30 | 30 | 30 | 30 | 30 | 44589.65 | 7801 | 7801 | 7711 | 7708 | 7719 | Au-Ag Alloy (Rob Chapman UoL) | Au-Ag Alloy (Rob Chapman UoL) | HgS | Cu_metal | Pd_metal
RJC04_CalliacharGossan_19 | 29 | 40 | 20 | 50 | 0 | 0 | 0 | 0 | 0 | 0 | 0 | 0.048906 | 0.028051 | 0.096042 | 0.012484 | 0.030075 | 30 | 30 | 30 | 30 | 30 | 44589.65 | 7801 | 7801 | 7711 | 7708 | 7719 | Au-Ag Alloy (Rob Chapman UoL) | Au-Ag Alloy (Rob Chapman UoL) | HgS | Cu_metal | Pd_metal
RJC04_CalliacharGossan_20 | 30 | 40 | 20 | 50 | 0 | 0.034445 | 0.009746 | -1.3128 | 22.0264 | 0.017367 | 20.7752 | 0.070537 | 0.035958 | 0.120049 | 0.013853 | 0.035413 | 30 | 30 | 30 | 30 | 30 | 44589.65 | 7801 | 7801 | 7711 | 7708 | 7719 | Au-Ag Alloy (Rob Chapman UoL) | Au-Ag Alloy (Rob Chapman UoL) | HgS | Cu_metal | Pd_metal
RJC04_CalliacharGossan_21 | 31 | 40 | 20 | 50 | 0 | 0 | 0 | 0 | 0 | 0 | 0 | 0.049131 | 0.027406 | 0.098273 | 0.012637 | 0.018448 | 30 | 30 | 30 | 30 | 30 | 44589.65 | 7801 | 7801 | 7711 | 7708 | 7719 | Au-Ag Alloy (Rob Chapman UoL) | Au-Ag Alloy (Rob Chapman UoL) | HgS | Cu_metal | Pd_metal
RJC04_CalliacharGossan_22_decentered | 32 | 40 | 20 | 50 | 0 | 0 | 0 | 0 | 0 | 0 | 0 | 0.068614 | 0.035561 | 0.126695 | 0.017099 | 0.036351 | 30 | 30 | 30 | 30 | 30 | 44589.65 | 7801 | 7801 | 7711 | 7708 | 7719 | Au-Ag Alloy (Rob Chapman UoL) | Au-Ag Alloy (Rob Chapman UoL) | HgS | Cu_metal | Pd_metal
RJC04_CalliacharGossan_23 | 33 | 40 | 20 | 50 | 0 | 0 | 0 | 0 | 0 | 0 | 0 | 0.067913 | 0.040516 | 0.128342 | 0.016691 | 0.041416 | 30 | 30 | 30 | 30 | 30 | 44589.66 | 7801 | 7801 | 7711 | 7708 | 7719 | Au-Ag Alloy (Rob Chapman UoL) | Au-Ag Alloy (Rob Chapman UoL) | HgS | Cu_metal | Pd_metal
RJC04_CalliacharGossan_24 | 34 | 40 | 20 | 50 | 0 | 0 | 0 | 0 | 0 | 0 | 0 | 0.048662 | 0.030497 | 0.073504 | 0.012138 | 0.028694 | 30 | 30 | 30 | 30 | 30 | 44589.66 | 7801 | 7801 | 7711 | 7708 | 7719 | Au-Ag Alloy (Rob Chapman UoL) | Au-Ag Alloy (Rob Chapman UoL) | HgS | Cu_metal | Pd_metal
RJC04_CalliacharGossan_25_decentered | 35 | 40 | 20 | 50 | 0 | 0 | 0 | 0 | 0 | 0 | 0 | 0.047623 | 0.025026 | 0.069165 | 0.011971 | 0.029405 | 30 | 30 | 30 | 30 | 30 | 44589.66 | 7801 | 7801 | 7711 | 7708 | 7719 | Au-Ag Alloy (Rob Chapman UoL) | Au-Ag Alloy (Rob Chapman UoL) | HgS | Cu_metal | Pd_metal
RJC04_CalliacharGossan_26 (Au?) | 36 | 40 | 20 | 50 | 0 | 0 | 0 | 0 | 0 | 0 | 0 | 0.050023 | 0.031516 | 0.095315 | 0.01267 | 0.029352 | 30 | 30 | 30 | 30 | 30 | 44589.66 | 7801 | 7801 | 7711 | 7708 | 7719 | Au-Ag Alloy (Rob Chapman UoL) | Au-Ag Alloy (Rob Chapman UoL) | HgS | Cu_metal | Pd_metal
RJC04_CalliacharGossan_27_decentered | 37 | 40 | 20 | 50 | 0 | 0 | 0 | 0 | 0 | 0 | 0 | 0.04899 | 0.037784 | 0.088126 | 0.011981 | 0.024922 | 30 | 30 | 30 | 30 | 30 | 44589.66 | 7801 | 7801 | 7711 | 7708 | 7719 | Au-Ag Alloy (Rob Chapman UoL) | Au-Ag Alloy (Rob Chapman UoL) | HgS | Cu_metal | Pd_metal
RJC04_CalliacharGossan_28a_decentered | 38 | 40 | 20 | 50 | 0 | 41.7545 | 17.1834 | 0.028603 | 0.03138 | -0.1281 | 58.8698 | 0.077504 | 0.064148 | 0.108877 | 0.015327 | 0.076304 | 30 | 30 | 30 | 30 | 30 | 44589.66 | 7801 | 7801 | 7711 | 7708 | 7719 | Au-Ag Alloy (Rob Chapman UoL) | Au-Ag Alloy (Rob Chapman UoL) | HgS | Cu_metal | Pd_metal
RJC04_CalliacharGossan_28b_decenterd | 39 | 40 | 20 | 50 | 0 | 73.975 | 19.4051 | 0.230198 | 0.050656 | -0.05837 | 93.6026 | 0.091926 | 0.073265 | 0.121422 | 0.01791 | 0.082756 | 30 | 30 | 30 | 30 | 30 | 44589.66 | 7801 | 7801 | 7711 | 7708 | 7719 | Au-Ag Alloy (Rob Chapman UoL) | Au-Ag Alloy (Rob Chapman UoL) | HgS | Cu_metal | Pd_metal
RJC04_CalliacharGossan_29_decentered | 40 | 40 | 20 | 50 | 0 | 3.54984 | 1.36553 | -0.14445 | 0.260083 | 0.00272 | 5.03373 | 0.054625 | 0.040558 | 0.075324 | 0.011147 | 0.052371 | 30 | 30 | 30 | 30 | 30 | 44589.66 | 7801 | 7801 | 7711 | 7708 | 7719 | Au-Ag Alloy (Rob Chapman UoL) | Au-Ag Alloy (Rob Chapman UoL) | HgS | Cu_metal | Pd_metal
RJC04_CalliacharGossan_31 | 41 | 40 | 20 | 50 | 0 | 70.5091 | 22.3784 | 4.67679 | 0.020522 | -0.00252 | 97.5822 | 0.09155 | 0.07396 | 0.108553 | 0.017912 | 0.082807 | 30 | 30 | 30 | 30 | 30 | 44589.66 | 7801 | 7801 | 7711 | 7708 | 7719 | Au-Ag Alloy (Rob Chapman UoL) | Au-Ag Alloy (Rob Chapman UoL) | HgS | Cu_metal | Pd_metal
RJC04_CalliacharGossan_30 | 42 | 40 | 20 | 50 | 0 | 0 | 0 | 0 | 0 | 0 | 0 | 0.058009 | 0.036706 | 0.104945 | 0.014391 | 0.033164 | 30 | 30 | 30 | 30 | 30 | 44589.66 | 7801 | 7801 | 7711 | 7708 | 7719 | Au-Ag Alloy (Rob Chapman UoL) | Au-Ag Alloy (Rob Chapman UoL) | HgS | Cu_metal | Pd_metal
RJC04_CalliacharGossan_32 | 43 | 40 | 20 | 50 | 0 | 76.9219 | 19.3164 | 0.820361 | 0.039124 | -0.0416 | 97.0562 | 0.091764 | 0.074419 | 0.112558 | 0.017899 | 0.086149 | 30 | 30 | 30 | 30 | 30 | 44589.67 | 7801 | 7801 | 7711 | 7708 | 7719 | Au-Ag Alloy (Rob Chapman UoL) | Au-Ag Alloy (Rob Chapman UoL) | HgS | Cu_metal | Pd_metal
RJC04_CalliacharGossan_33 | 44 | 40 | 20 | 50 | 0 | 73.9665 | 20.0415 | 1.98545 | 0.013706 | -0.01285 | 95.9943 | 0.091507 | 0.073855 | 0.112572 | 0.017967 | 0.082692 | 30 | 30 | 30 | 30 | 30 | 44589.67 | 7801 | 7801 | 7711 | 7708 | 7719 | Au-Ag Alloy (Rob Chapman UoL) | Au-Ag Alloy (Rob Chapman UoL) | HgS | Cu_metal | Pd_metal
RJC04_CalliacharGossan_34 | 45 | 40 | 20 | 50 | 0 | 77.6038 | 19.4309 | 1.34726 | 0.029839 | -0.02149 | 98.3902 | 0.091719 | 0.075035 | 0.116803 | 0.018118 | 0.085038 | 30 | 30 | 30 | 30 | 30 | 44589.67 | 7801 | 7801 | 7711 | 7708 | 7719 | Au-Ag Alloy (Rob Chapman UoL) | Au-Ag Alloy (Rob Chapman UoL) | HgS | Cu_metal | Pd_metal
RJC04_CalliacharGossan_35_decentered | 46 | 40 | 20 | 50 | 0 | 53.7916 | 28.4704 | 0.21796 | 0.08344 | -0.0425 | 82.5209 | 0.083865 | 0.072977 | 0.095526 | 0.016292 | 0.072506 | 30 | 30 | 30 | 30 | 30 | 44589.67 | 7801 | 7801 | 7711 | 7708 | 7719 | Au-Ag Alloy (Rob Chapman UoL) | Au-Ag Alloy (Rob Chapman UoL) | HgS | Cu_metal | Pd_metal
RJC04_CalliacharGossan_36 | 47 | 40 | 20 | 50 | 0 | 77.213 | 18.1231 | 0.582503 | 0.046177 | -0.04989 | 95.9149 | 0.091085 | 0.071703 | 0.109638 | 0.017836 | 0.089346 | 30 | 30 | 30 | 30 | 30 | 44589.67 | 7801 | 7801 | 7711 | 7708 | 7719 | Au-Ag Alloy (Rob Chapman UoL) | Au-Ag Alloy (Rob Chapman UoL) | HgS | Cu_metal | Pd_metal
alloy std | 48 | 40 | 20 | 50 | 0 | 81.4667 | 18.6836 | 0.058675 | 0.025881 | -0.1042 | 100.131 | 0.092419 | 0.074988 | 0.116122 | 0.018172 | 0.090029 | 30 | 30 | 30 | 30 | 30 | 44589.67 | 7801 | 7801 | 7711 | 7708 | 7719 | Au-Ag Alloy (Rob Chapman UoL) | Au-Ag Alloy (Rob Chapman UoL) | HgS | Cu_metal | Pd_metal
alloy std | 49 | 40 | 20 | 50 | 0 | 81.5258 | 18.3229 | 0.00637 | 0.026075 | -0.04948 | 99.8316 | 0.092373 | 0.073207 | 0.116029 | 0.01811 | 0.088209 | 30 | 30 | 30 | 30 | 30 | 44589.67 | 7801 | 7801 | 7711 | 7708 | 7719 | Au-Ag Alloy (Rob Chapman UoL) | Au-Ag Alloy (Rob Chapman UoL) | HgS | Cu_metal | Pd_metal
alloy std | 50 | 40 | 20 | 50 | 0 | 81.7064 | 18.4118 | 0.145722 | 0.033564 | -0.06924 | 100.228 | 0.092189 | 0.073433 | 0.114398 | 0.018089 | 0.088012 | 30 | 30 | 30 | 30 | 30 | 44589.67 | 7801 | 7801 | 7711 | 7708 | 7719 | Au-Ag Alloy (Rob Chapman UoL) | Au-Ag Alloy (Rob Chapman UoL) | HgS | Cu_metal | Pd_metal
alloy std | 51 | 40 | 20 | 50 | 0 | 81.5018 | 18.2979 | 0.160779 | 0.032611 | -0.07112 | 99.922 | 0.092582 | 0.073698 | 0.115157 | 0.018049 | 0.087883 | 30 | 30 | 30 | 30 | 30 | 44589.67 | 7801 | 7801 | 7711 | 7708 | 7719 | Au-Ag Alloy (Rob Chapman UoL) | Au-Ag Alloy (Rob Chapman UoL) | HgS | Cu_metal | Pd_metal
alloy std | 52 | 40 | 20 | 50 | 0 | 81.9514 | 18.4516 | 0.028762 | 0.025231 | -0.02976 | 100.427 | 0.092904 | 0.073923 | 0.117201 | 0.01821 | 0.088828 | 30 | 30 | 30 | 30 | 30 | 44589.68 | 7801 | 7801 | 7711 | 7708 | 7719 | Au-Ag Alloy (Rob Chapman UoL) | Au-Ag Alloy (Rob Chapman UoL) | HgS | Cu_metal | Pd_metal
alloy std | 52 | 40 | 20 | 50 | 0 | 81.5531 | 18.6951 | 0.140013 | 0.036342 | -0.02171 | 100.403 | 0.092567 | 0.0746 | 0.114708 | 0.018037 | 0.088578 | 30 | 30 | 30 | 30 | 30 | 44589.68 | 7801 | 7801 | 7711 | 7708 | 7719 | Au-Ag Alloy (Rob Chapman UoL) | Au-Ag Alloy (Rob Chapman UoL) | HgS | Cu_metal | Pd_metal
alloy std | 52 | 40 | 20 | 50 | 0 | 81.7461 | 18.6177 | 0.109141 | 0.029565 | -0.05195 | 100.451 | 0.092346 | 0.074491 | 0.114956 | 0.018077 | 0.088004 | 30 | 30 | 30 | 30 | 30 | 44589.68 | 7801 | 7801 | 7711 | 7708 | 7719 | Au-Ag Alloy (Rob Chapman UoL) | Au-Ag Alloy (Rob Chapman UoL) | HgS | Cu_metal | Pd_metal
alloy std | 52 | 40 | 20 | 50 | 0 | 82.2632 | 18.3273 | 0.046801 | 0.031705 | -0.05329 | 100.616 | 0.092422 | 0.073259 | 0.116064 | 0.018147 | 0.08866 | 30 | 30 | 30 | 30 | 30 | 44589.68 | 7801 | 7801 | 7711 | 7708 | 7719 | Au-Ag Alloy (Rob Chapman UoL) | Au-Ag Alloy (Rob Chapman UoL) | HgS | Cu_metal | Pd_metal