## Sheet2
SAMPLE | Location | NUMBER | TAKEOFF | KILOVOLT | CURRENT | BEAMSIZE | Au WT% | Ag WT% | Hg WT% | Cu WT% | Pd WT% | TOTAL | Au CDL99 | Ag CDL99 | Hg CDL99 | Cu CDL99 | Pd CDL99 | Au la (2,LIFL) ONTIM | Ag la (1,PETJ) ONTIM | Hg mb (3,PETH) ONTIM | Cu ka (4,LIFH) ONTIM | Pd la (5,PETJ) ONTIM | DATETIME | Au STD_NUM | Ag STD_NUM | Hg STD_NUM | Cu STD_NUM | Pd STD_NUM | Au STD_NAM | Ag STD_NAM | Hg STD_NAM | Cu STD_NAM | Pd STD_NAM
Au_Alloy_Std |  | 275 | 40 | 20 | 50 | 0 | 81.7076 | 18.368 | 0.028532 | 0.02686 | 0.071298 | 100.202 | 0.087315 | 0.072302 | 0.112433 | 0.017312 | 0.059091 | 30 | 30 | 30 | 30 | 30 | 44256.73 | 7801 | 7801 | 7711 | 7708 | 7719 | Au-Ag Alloy (Rob Chapman UoL) | Au-Ag Alloy (Rob Chapman UoL) | HgS | Cu_metal | Pd_metal
Au_Alloy_Std |  | 276 | 40 | 20 | 50 | 0 | 81.3364 | 18.4505 | -0.00839 | 0.042758 | 0.039628 | 99.8609 | 0.087682 | 0.072704 | 0.113549 | 0.017286 | 0.056423 | 30 | 30 | 30 | 30 | 30 | 44256.73 | 7801 | 7801 | 7711 | 7708 | 7719 | Au-Ag Alloy (Rob Chapman UoL) | Au-Ag Alloy (Rob Chapman UoL) | HgS | Cu_metal | Pd_metal
Au_Alloy_Std |  | 277 | 40 | 20 | 50 | 0 | 81.0699 | 18.7215 | 0.044169 | 0.03923 | 0.074989 | 99.9498 | 0.087756 | 0.071701 | 0.113089 | 0.017321 | 0.055662 | 30 | 30 | 30 | 30 | 30 | 44256.73 | 7801 | 7801 | 7711 | 7708 | 7719 | Au-Ag Alloy (Rob Chapman UoL) | Au-Ag Alloy (Rob Chapman UoL) | HgS | Cu_metal | Pd_metal
Au_Alloy_Std |  | 278 | 40 | 20 | 50 | 0 | 81.4018 | 18.539 | 0.011342 | 0.035358 | 0.062187 | 100.05 | 0.087428 | 0.072284 | 0.112129 | 0.017348 | 0.058001 | 30 | 30 | 30 | 30 | 30 | 44256.73 | 7801 | 7801 | 7711 | 7708 | 7719 | Au-Ag Alloy (Rob Chapman UoL) | Au-Ag Alloy (Rob Chapman UoL) | HgS | Cu_metal | Pd_metal
RJC135_10_1 | Almond 745337 33866 | 279 | 40 | 20 | 50 | 0 | 82.2221 | 17.3735 | 0.179917 | 0.029896 | 0.06001 | 99.8654 | 0.087798 | 0.073974 | 0.110463 | 0.017364 | 0.058879 | 30 | 30 | 30 | 30 | 30 | 44256.73 | 7801 | 7801 | 7711 | 7708 | 7719 | Au-Ag Alloy (Rob Chapman UoL) | Au-Ag Alloy (Rob Chapman UoL) | HgS | Cu_metal | Pd_metal
RJC135_10_2 | Almond 745337 33866 | 280 | 40 | 20 | 50 | 0 | 83.7565 | 16.0531 | 0.099951 | 0.020517 | 0.091263 | 100.021 | 0.087372 | 0.072508 | 0.113504 | 0.017387 | 0.057339 | 30 | 30 | 30 | 30 | 30 | 44256.73 | 7801 | 7801 | 7711 | 7708 | 7719 | Au-Ag Alloy (Rob Chapman UoL) | Au-Ag Alloy (Rob Chapman UoL) | HgS | Cu_metal | Pd_metal
RJC135_10_3 | Almond 745337 33866 | 281 | 40 | 20 | 50 | 0 | 69.189 | 30.7706 | 0.113403 | 0.024818 | 0.070868 | 100.169 | 0.086967 | 0.069111 | 0.104106 | 0.017435 | 0.052697 | 30 | 30 | 30 | 30 | 30 | 44256.74 | 7801 | 7801 | 7711 | 7708 | 7719 | Au-Ag Alloy (Rob Chapman UoL) | Au-Ag Alloy (Rob Chapman UoL) | HgS | Cu_metal | Pd_metal
RJC135_10_4 | Almond 745337 33866 | 282 | 40 | 20 | 50 | 0 | 54.2935 | 43.2965 | 2.20364 | 0.016739 | 0.055882 | 99.8662 | 0.086529 | 0.06387 | 0.098539 | 0.017435 | 0.04927 | 30 | 30 | 30 | 30 | 30 | 44256.74 | 7801 | 7801 | 7711 | 7708 | 7719 | Au-Ag Alloy (Rob Chapman UoL) | Au-Ag Alloy (Rob Chapman UoL) | HgS | Cu_metal | Pd_metal
RJC135_10_5 | Almond 745337 33866 | 283 | 40 | 20 | 50 | 0 | 73.9483 | 25.6971 | 0.192039 | 0.031139 | 0.057044 | 99.9256 | 0.086962 | 0.068914 | 0.107878 | 0.017257 | 0.055064 | 30 | 30 | 30 | 30 | 30 | 44256.74 | 7801 | 7801 | 7711 | 7708 | 7719 | Au-Ag Alloy (Rob Chapman UoL) | Au-Ag Alloy (Rob Chapman UoL) | HgS | Cu_metal | Pd_metal
RJC135_10_6 | Almond 745337 33866 | 284 | 40 | 20 | 50 | 0 | 77.7738 | 22.0751 | 0.121763 | 0.02345 | 0.056449 | 100.051 | 0.087465 | 0.06947 | 0.111192 | 0.017389 | 0.056225 | 30 | 30 | 30 | 30 | 30 | 44256.74 | 7801 | 7801 | 7711 | 7708 | 7719 | Au-Ag Alloy (Rob Chapman UoL) | Au-Ag Alloy (Rob Chapman UoL) | HgS | Cu_metal | Pd_metal
RJC135_10_7 | Almond 745337 33866 | 285 | 40 | 20 | 50 | 0 | 72.349 | 27.5633 | 0.25186 | 0.02271 | 0.077791 | 100.265 | 0.087019 | 0.067426 | 0.104069 | 0.017372 | 0.053567 | 30 | 30 | 30 | 30 | 30 | 44256.74 | 7801 | 7801 | 7711 | 7708 | 7719 | Au-Ag Alloy (Rob Chapman UoL) | Au-Ag Alloy (Rob Chapman UoL) | HgS | Cu_metal | Pd_metal
RJC135_10_8 | Almond 745337 33866 | 286 | 40 | 20 | 50 | 0 | 71.27 | 27.7179 | 0.736839 | 0.031282 | 0.062398 | 99.8185 | 0.086669 | 0.068299 | 0.104941 | 0.017329 | 0.053703 | 30 | 30 | 30 | 30 | 30 | 44256.74 | 7801 | 7801 | 7711 | 7708 | 7719 | Au-Ag Alloy (Rob Chapman UoL) | Au-Ag Alloy (Rob Chapman UoL) | HgS | Cu_metal | Pd_metal
RJC135_10_9 | Almond 745337 33866 | 287 | 40 | 20 | 50 | 0 | 83.5752 | 16.6894 | 0.312877 | 0.022767 | 0.104001 | 100.704 | 0.087533 | 0.074144 | 0.112492 | 0.017413 | 0.05677 | 30 | 30 | 30 | 30 | 30 | 44256.74 | 7801 | 7801 | 7711 | 7708 | 7719 | Au-Ag Alloy (Rob Chapman UoL) | Au-Ag Alloy (Rob Chapman UoL) | HgS | Cu_metal | Pd_metal
RJC135_10_10 | Almond 745337 33866 | 288 | 40 | 20 | 50 | 0 | 76.2445 | 24.5205 | 0.063718 | 0.030244 | 0.066892 | 100.926 | 0.087406 | 0.07083 | 0.109501 | 0.017386 | 0.055107 | 30 | 30 | 30 | 30 | 30 | 44256.74 | 7801 | 7801 | 7711 | 7708 | 7719 | Au-Ag Alloy (Rob Chapman UoL) | Au-Ag Alloy (Rob Chapman UoL) | HgS | Cu_metal | Pd_metal
RJC135_10_11 | Almond 745337 33866 | 289 | 40 | 20 | 50 | 0 | 65.4637 | 34.2337 | 0.100314 | 0.014874 | 0.113196 | 99.9258 | 0.087038 | 0.06632 | 0.102879 | 0.017421 | 0.051559 | 30 | 30 | 30 | 30 | 30 | 44256.74 | 7801 | 7801 | 7711 | 7708 | 7719 | Au-Ag Alloy (Rob Chapman UoL) | Au-Ag Alloy (Rob Chapman UoL) | HgS | Cu_metal | Pd_metal
RJC135_10_12 | Almond 745337 33866 | 290 | 40 | 20 | 50 | 0 | 76.4677 | 23.2053 | 0.445518 | 0.049959 | 0.100554 | 100.269 | 0.087468 | 0.071426 | 0.106112 | 0.017287 | 0.054551 | 30 | 30 | 30 | 30 | 30 | 44256.75 | 7801 | 7801 | 7711 | 7708 | 7719 | Au-Ag Alloy (Rob Chapman UoL) | Au-Ag Alloy (Rob Chapman UoL) | HgS | Cu_metal | Pd_metal
RJC135_10_13 | Almond 745337 33866 | 291 | 40 | 20 | 50 | 0 | 96.2984 | 3.58475 | 0.089442 | 0.105538 | 0.086234 | 100.164 | 0.087951 | 0.078472 | 0.120041 | 0.017247 | 0.06221 | 30 | 30 | 30 | 30 | 30 | 44256.75 | 7801 | 7801 | 7711 | 7708 | 7719 | Au-Ag Alloy (Rob Chapman UoL) | Au-Ag Alloy (Rob Chapman UoL) | HgS | Cu_metal | Pd_metal
RJC135_10_14 | Almond 745337 33866 | 292 | 40 | 20 | 50 | 0 | 89.2281 | 10.0092 | 0.328057 | 0.03916 | 0.091197 | 99.6957 | 0.087462 | 0.075412 | 0.116008 | 0.017289 | 0.058909 | 30 | 30 | 30 | 30 | 30 | 44256.75 | 7801 | 7801 | 7711 | 7708 | 7719 | Au-Ag Alloy (Rob Chapman UoL) | Au-Ag Alloy (Rob Chapman UoL) | HgS | Cu_metal | Pd_metal
RJC135_10_15 | Almond 745337 33866 | 293 | 40 | 20 | 50 | 0 | 66.2903 | 33.0683 | 0.037439 | 0.020542 | 0.073912 | 99.4905 | 0.0867 | 0.067544 | 0.103969 | 0.017391 | 0.051568 | 30 | 30 | 30 | 30 | 30 | 44256.75 | 7801 | 7801 | 7711 | 7708 | 7719 | Au-Ag Alloy (Rob Chapman UoL) | Au-Ag Alloy (Rob Chapman UoL) | HgS | Cu_metal | Pd_metal
RJC135_10_16 | Almond 745337 33866 | 294 | 40 | 20 | 50 | 0 | 80.8904 | 18.7942 | -0.04073 | 0.025836 | 0.060165 | 99.7298 | 0.087865 | 0.07295 | 0.112674 | 0.017434 | 0.05659 | 30 | 30 | 30 | 30 | 30 | 44256.75 | 7801 | 7801 | 7711 | 7708 | 7719 | Au-Ag Alloy (Rob Chapman UoL) | Au-Ag Alloy (Rob Chapman UoL) | HgS | Cu_metal | Pd_metal
RJC135_10_17 | Almond 745337 33866 | 295 | 40 | 20 | 50 | 0 | 68.9015 | 30.6822 | 0.244053 | 0.034002 | 0.099618 | 99.9613 | 0.086643 | 0.068636 | 0.101491 | 0.017325 | 0.053414 | 30 | 30 | 30 | 30 | 30 | 44256.75 | 7801 | 7801 | 7711 | 7708 | 7719 | Au-Ag Alloy (Rob Chapman UoL) | Au-Ag Alloy (Rob Chapman UoL) | HgS | Cu_metal | Pd_metal
RJC135_10_18 | Almond 745337 33866 | 296 | 40 | 20 | 50 | 0 | 73.7368 | 26.1866 | 0.112112 | 0.032213 | 0.059994 | 100.128 | 0.087141 | 0.069474 | 0.106503 | 0.017421 | 0.055203 | 30 | 30 | 30 | 30 | 30 | 44256.75 | 7801 | 7801 | 7711 | 7708 | 7719 | Au-Ag Alloy (Rob Chapman UoL) | Au-Ag Alloy (Rob Chapman UoL) | HgS | Cu_metal | Pd_metal
RJC135_10_19 | Almond 745337 33866 | 297 | 40 | 20 | 50 | 0 | 75.0724 | 24.6511 | 0.304756 | 0.033149 | 0.082302 | 100.144 | 0.087209 | 0.070769 | 0.107034 | 0.01734 | 0.054065 | 30 | 30 | 30 | 30 | 30 | 44256.75 | 7801 | 7801 | 7711 | 7708 | 7719 | Au-Ag Alloy (Rob Chapman UoL) | Au-Ag Alloy (Rob Chapman UoL) | HgS | Cu_metal | Pd_metal
RJC135_10_20 | Almond 745337 33866 | 298 | 40 | 20 | 50 | 0 | 71.7592 | 27.7022 | 0.036609 | 0.013771 | 0.05208 | 99.5638 | 0.086862 | 0.068608 | 0.106576 | 0.01742 | 0.054403 | 30 | 30 | 30 | 30 | 30 | 44256.75 | 7801 | 7801 | 7711 | 7708 | 7719 | Au-Ag Alloy (Rob Chapman UoL) | Au-Ag Alloy (Rob Chapman UoL) | HgS | Cu_metal | Pd_metal
RJC135_10_21 | Almond 745337 33866 | 299 | 40 | 20 | 50 | 0 | 72.2822 | 27.4884 | 0.302406 | 0.017684 | 0.063797 | 100.155 | 0.087115 | 0.070683 | 0.104766 | 0.017445 | 0.054048 | 30 | 30 | 30 | 30 | 30 | 44256.75 | 7801 | 7801 | 7711 | 7708 | 7719 | Au-Ag Alloy (Rob Chapman UoL) | Au-Ag Alloy (Rob Chapman UoL) | HgS | Cu_metal | Pd_metal
RJC135_10_22 | Almond 745337 33866 | 300 | 40 | 20 | 50 | 0 | 79.9406 | 20.2339 | 0.352937 | 0.030725 | 0.07374 | 100.632 | 0.087124 | 0.072382 | 0.112509 | 0.01737 | 0.056096 | 30 | 30 | 30 | 30 | 30 | 44256.76 | 7801 | 7801 | 7711 | 7708 | 7719 | Au-Ag Alloy (Rob Chapman UoL) | Au-Ag Alloy (Rob Chapman UoL) | HgS | Cu_metal | Pd_metal
RJC135_10_23 | Almond 745337 33866 | 301 | 40 | 20 | 50 | 0 | 68.7085 | 30.8287 | 0.723569 | 0.033096 | 0.060687 | 100.355 | 0.086933 | 0.067555 | 0.103173 | 0.017259 | 0.052875 | 30 | 30 | 30 | 30 | 30 | 44256.76 | 7801 | 7801 | 7711 | 7708 | 7719 | Au-Ag Alloy (Rob Chapman UoL) | Au-Ag Alloy (Rob Chapman UoL) | HgS | Cu_metal | Pd_metal
RJC135_10_24 | Almond 745337 33866 | 302 | 40 | 20 | 50 | 0 | 73.6544 | 25.5383 | 0.040285 | 0.030635 | 0.045345 | 99.309 | 0.087271 | 0.06925 | 0.109277 | 0.017336 | 0.055447 | 30 | 30 | 30 | 30 | 30 | 44256.76 | 7801 | 7801 | 7711 | 7708 | 7719 | Au-Ag Alloy (Rob Chapman UoL) | Au-Ag Alloy (Rob Chapman UoL) | HgS | Cu_metal | Pd_metal
RJC135_10_25 | Almond 745337 33866 | 303 | 40 | 20 | 50 | 0 | 69.1473 | 30.7171 | 0.049895 | 0.039454 | 0.079286 | 100.033 | 0.086958 | 0.066793 | 0.104717 | 0.017338 | 0.053903 | 30 | 30 | 30 | 30 | 30 | 44256.76 | 7801 | 7801 | 7711 | 7708 | 7719 | Au-Ag Alloy (Rob Chapman UoL) | Au-Ag Alloy (Rob Chapman UoL) | HgS | Cu_metal | Pd_metal
RJC135_11_01 | Almond 745337 33866 | 304 | 40 | 20 | 50 | 0 | 74.0168 | 25.9973 | 0.445686 | 0.029588 | 0.077359 | 100.567 | 0.087246 | 0.069788 | 0.104463 | 0.017398 | 0.054092 | 30 | 30 | 30 | 30 | 30 | 44256.76 | 7801 | 7801 | 7711 | 7708 | 7719 | Au-Ag Alloy (Rob Chapman UoL) | Au-Ag Alloy (Rob Chapman UoL) | HgS | Cu_metal | Pd_metal
RJC135_11_02 | Almond 745337 33866 | 305 | 40 | 20 | 50 | 0 | 74.553 | 25.2424 | -0.07814 | 0.033378 | 0.073333 | 99.8239 | 0.086785 | 0.071214 | 0.109529 | 0.017308 | 0.054403 | 30 | 30 | 30 | 30 | 30 | 44256.76 | 7801 | 7801 | 7711 | 7708 | 7719 | Au-Ag Alloy (Rob Chapman UoL) | Au-Ag Alloy (Rob Chapman UoL) | HgS | Cu_metal | Pd_metal
RJC135_11_03 | Almond 745337 33866 | 306 | 40 | 20 | 50 | 0 | 72.8879 | 27.298 | -0.00428 | 0.050084 | 0.077972 | 100.31 | 0.087493 | 0.068616 | 0.108425 | 0.017217 | 0.053885 | 30 | 30 | 30 | 30 | 30 | 44256.76 | 7801 | 7801 | 7711 | 7708 | 7719 | Au-Ag Alloy (Rob Chapman UoL) | Au-Ag Alloy (Rob Chapman UoL) | HgS | Cu_metal | Pd_metal
RJC135_11_04 | Almond 745337 33866 | 307 | 40 | 20 | 50 | 0 | 76.3563 | 23.5751 | 0.249085 | 0.028712 | 0.012154 | 100.221 | 0.086942 | 0.070041 | 0.108498 | 0.017378 | 0.05724 | 30 | 30 | 30 | 30 | 30 | 44256.76 | 7801 | 7801 | 7711 | 7708 | 7719 | Au-Ag Alloy (Rob Chapman UoL) | Au-Ag Alloy (Rob Chapman UoL) | HgS | Cu_metal | Pd_metal
RJC135_11_05 | Almond 745337 33866 | 308 | 40 | 20 | 50 | 0 | 73.3819 | 26.3342 | 0.134762 | 0.016542 | 0.086397 | 99.9538 | 0.087059 | 0.068826 | 0.106648 | 0.01738 | 0.05431 | 30 | 30 | 30 | 30 | 30 | 44256.76 | 7801 | 7801 | 7711 | 7708 | 7719 | Au-Ag Alloy (Rob Chapman UoL) | Au-Ag Alloy (Rob Chapman UoL) | HgS | Cu_metal | Pd_metal
RJC135_11_06 | Almond 745337 33866 | 309 | 40 | 20 | 50 | 0 | 66.6388 | 32.8814 | 0.387314 | 0.037707 | 0.095907 | 100.041 | 0.086952 | 0.066762 | 0.101161 | 0.017263 | 0.052058 | 30 | 30 | 30 | 30 | 30 | 44256.77 | 7801 | 7801 | 7711 | 7708 | 7719 | Au-Ag Alloy (Rob Chapman UoL) | Au-Ag Alloy (Rob Chapman UoL) | HgS | Cu_metal | Pd_metal
RJC135_11_07 | Almond 745337 33866 | 310 | 40 | 20 | 50 | 0 | 77.7887 | 21.8511 | 0.227715 | 0.021591 | 0.099533 | 99.9886 | 0.086934 | 0.070514 | 0.109498 | 0.017402 | 0.055351 | 30 | 30 | 30 | 30 | 30 | 44256.77 | 7801 | 7801 | 7711 | 7708 | 7719 | Au-Ag Alloy (Rob Chapman UoL) | Au-Ag Alloy (Rob Chapman UoL) | HgS | Cu_metal | Pd_metal
RJC135_11_08 | Almond 745337 33866 | 311 | 40 | 20 | 50 | 0 | 71.41 | 27.7035 | 0.927855 | 0.034471 | 0.045998 | 100.122 | 0.086642 | 0.069407 | 0.105018 | 0.017347 | 0.054329 | 30 | 30 | 30 | 30 | 30 | 44256.77 | 7801 | 7801 | 7711 | 7708 | 7719 | Au-Ag Alloy (Rob Chapman UoL) | Au-Ag Alloy (Rob Chapman UoL) | HgS | Cu_metal | Pd_metal
RJC135_11_09 | Almond 745337 33866 | 312 | 40 | 20 | 50 | 0 | 71.4068 | 28.1704 | 0.536787 | 0.023819 | 0.038591 | 100.176 | 0.087302 | 0.068672 | 0.10539 | 0.017395 | 0.055687 | 30 | 30 | 30 | 30 | 30 | 44256.77 | 7801 | 7801 | 7711 | 7708 | 7719 | Au-Ag Alloy (Rob Chapman UoL) | Au-Ag Alloy (Rob Chapman UoL) | HgS | Cu_metal | Pd_metal
RJC135_11_10 | Almond 745337 33866 | 313 | 40 | 20 | 50 | 0 | 69.5992 | 29.2563 | 1.67952 | 0.03314 | 0.063083 | 100.631 | 0.086829 | 0.068137 | 0.10519 | 0.017291 | 0.053997 | 30 | 30 | 30 | 30 | 30 | 44256.77 | 7801 | 7801 | 7711 | 7708 | 7719 | Au-Ag Alloy (Rob Chapman UoL) | Au-Ag Alloy (Rob Chapman UoL) | HgS | Cu_metal | Pd_metal
RJC135_11_11 | Almond 745337 33866 | 314 | 40 | 20 | 50 | 0 | 68.7167 | 31.4308 | -0.01489 | 0.005295 | 0.016955 | 100.155 | 0.086743 | 0.068571 | 0.105731 | 0.017457 | 0.053603 | 30 | 30 | 30 | 30 | 30 | 44256.77 | 7801 | 7801 | 7711 | 7708 | 7719 | Au-Ag Alloy (Rob Chapman UoL) | Au-Ag Alloy (Rob Chapman UoL) | HgS | Cu_metal | Pd_metal
RJC135_11_12 | Almond 745337 33866 | 315 | 40 | 20 | 50 | 0 | 67.25 | 32.6368 | 0.110949 | 0.029516 | 0.074226 | 100.102 | 0.08622 | 0.066036 | 0.104563 | 0.017339 | 0.05328 | 30 | 30 | 30 | 30 | 30 | 44256.77 | 7801 | 7801 | 7711 | 7708 | 7719 | Au-Ag Alloy (Rob Chapman UoL) | Au-Ag Alloy (Rob Chapman UoL) | HgS | Cu_metal | Pd_metal
RJC135_11_13 | Almond 745337 33866 | 316 | 40 | 20 | 50 | 0 | 90.1323 | 10.4151 | 0.121986 | 0.026416 | 0.062638 | 100.758 | 0.087566 | 0.075505 | 0.116544 | 0.017426 | 0.059571 | 30 | 30 | 30 | 30 | 30 | 44256.77 | 7801 | 7801 | 7711 | 7708 | 7719 | Au-Ag Alloy (Rob Chapman UoL) | Au-Ag Alloy (Rob Chapman UoL) | HgS | Cu_metal | Pd_metal
RJC135_11_14 | Almond 745337 33866 | 317 | 40 | 20 | 50 | 0 | 69.4778 | 30.1799 | 0.491589 | 0.03244 | 0.092792 | 100.275 | 0.087033 | 0.068044 | 0.104825 | 0.017329 | 0.053798 | 30 | 30 | 30 | 30 | 30 | 44256.77 | 7801 | 7801 | 7711 | 7708 | 7719 | Au-Ag Alloy (Rob Chapman UoL) | Au-Ag Alloy (Rob Chapman UoL) | HgS | Cu_metal | Pd_metal
RJC135_11_15 | Almond 745337 33866 | 318 | 40 | 20 | 50 | 0 | 74.2382 | 25.7838 | 0.089044 | 0.017584 | 0.062026 | 100.191 | 0.086841 | 0.06945 | 0.107821 | 0.017419 | 0.055664 | 30 | 30 | 30 | 30 | 30 | 44256.77 | 7801 | 7801 | 7711 | 7708 | 7719 | Au-Ag Alloy (Rob Chapman UoL) | Au-Ag Alloy (Rob Chapman UoL) | HgS | Cu_metal | Pd_metal
RJC135_11_16 | Almond 745337 33866 | 319 | 40 | 20 | 50 | 0 | 80.3428 | 20.0034 | 0.126611 | 0.032052 | 0.038042 | 100.543 | 0.087215 | 0.07071 | 0.10757 | 0.017319 | 0.057027 | 30 | 30 | 30 | 30 | 30 | 44256.78 | 7801 | 7801 | 7711 | 7708 | 7719 | Au-Ag Alloy (Rob Chapman UoL) | Au-Ag Alloy (Rob Chapman UoL) | HgS | Cu_metal | Pd_metal
RJC135_11_17 | Almond 745337 33866 | 320 | 40 | 20 | 50 | 0 | 89.9764 | 9.98384 | 0.398814 | 0.043503 | 0.098753 | 100.501 | 0.087839 | 0.076255 | 0.113263 | 0.017273 | 0.059589 | 30 | 30 | 30 | 30 | 30 | 44256.78 | 7801 | 7801 | 7711 | 7708 | 7719 | Au-Ag Alloy (Rob Chapman UoL) | Au-Ag Alloy (Rob Chapman UoL) | HgS | Cu_metal | Pd_metal
RJC135_11_18 | Almond 745337 33866 | 321 | 40 | 20 | 50 | 0 | 74.4996 | 25.7017 | 0.094078 | 0.023485 | 0.041684 | 100.361 | 0.086388 | 0.069378 | 0.10826 | 0.017334 | 0.054315 | 30 | 30 | 30 | 30 | 30 | 44256.78 | 7801 | 7801 | 7711 | 7708 | 7719 | Au-Ag Alloy (Rob Chapman UoL) | Au-Ag Alloy (Rob Chapman UoL) | HgS | Cu_metal | Pd_metal
RJC135_11_19 | Almond 745337 33866 | 322 | 40 | 20 | 50 | 0 | 71.6394 | 27.6908 | 0.349397 | 0.017825 | 0.049669 | 99.7471 | 0.086939 | 0.069246 | 0.106032 | 0.017429 | 0.054517 | 30 | 30 | 30 | 30 | 30 | 44256.78 | 7801 | 7801 | 7711 | 7708 | 7719 | Au-Ag Alloy (Rob Chapman UoL) | Au-Ag Alloy (Rob Chapman UoL) | HgS | Cu_metal | Pd_metal
RJC135_11_20 | Almond 745337 33866 | 323 | 40 | 20 | 50 | 0 | 87.0958 | 12.957 | 0.17619 | 0.050871 | 0.055682 | 100.336 | 0.087703 | 0.073874 | 0.115258 | 0.01721 | 0.058254 | 30 | 30 | 30 | 30 | 30 | 44256.78 | 7801 | 7801 | 7711 | 7708 | 7719 | Au-Ag Alloy (Rob Chapman UoL) | Au-Ag Alloy (Rob Chapman UoL) | HgS | Cu_metal | Pd_metal
RJC135_11_21 | Almond 745337 33866 | 324 | 40 | 20 | 50 | 0 | 74.4303 | 24.4127 | 0.181814 | 0.023202 | 0.054365 | 99.1024 | 0.086737 | 0.069506 | 0.110209 | 0.017411 | 0.053368 | 30 | 30 | 30 | 30 | 30 | 44256.78 | 7801 | 7801 | 7711 | 7708 | 7719 | Au-Ag Alloy (Rob Chapman UoL) | Au-Ag Alloy (Rob Chapman UoL) | HgS | Cu_metal | Pd_metal
RJC135_11_22 | Almond 745337 33866 | 325 | 40 | 20 | 50 | 0 | 69.0642 | 31.0615 | 0.143816 | 0.039395 | 0.113255 | 100.422 | 0.086554 | 0.067613 | 0.10171 | 0.017339 | 0.052493 | 30 | 30 | 30 | 30 | 30 | 44256.78 | 7801 | 7801 | 7711 | 7708 | 7719 | Au-Ag Alloy (Rob Chapman UoL) | Au-Ag Alloy (Rob Chapman UoL) | HgS | Cu_metal | Pd_metal
RJC135_11_23 | Almond 745337 33866 | 326 | 40 | 20 | 50 | 0 | 79.8726 | 20.1657 | 0.073801 | 0.035651 | 0.05844 | 100.206 | 0.087335 | 0.070303 | 0.111781 | 0.017402 | 0.057184 | 30 | 30 | 30 | 30 | 30 | 44256.78 | 7801 | 7801 | 7711 | 7708 | 7719 | Au-Ag Alloy (Rob Chapman UoL) | Au-Ag Alloy (Rob Chapman UoL) | HgS | Cu_metal | Pd_metal
RJC135_11_24 | Almond 745337 33866 | 327 | 40 | 20 | 50 | 0 | 78.834 | 20.6513 | 0.53312 | 0.049941 | 0.091344 | 100.16 | 0.087754 | 0.073057 | 0.10985 | 0.017301 | 0.055818 | 30 | 30 | 30 | 30 | 30 | 44256.78 | 7801 | 7801 | 7711 | 7708 | 7719 | Au-Ag Alloy (Rob Chapman UoL) | Au-Ag Alloy (Rob Chapman UoL) | HgS | Cu_metal | Pd_metal
RJC135_11_25 | Almond 745337 33866 | 328 | 40 | 20 | 50 | 0 | 80.7256 | 19.3288 | 0.378415 | 0.025547 | 0.056181 | 100.515 | 0.087654 | 0.071365 | 0.109762 | 0.017365 | 0.055946 | 30 | 30 | 30 | 30 | 30 | 44256.79 | 7801 | 7801 | 7711 | 7708 | 7719 | Au-Ag Alloy (Rob Chapman UoL) | Au-Ag Alloy (Rob Chapman UoL) | HgS | Cu_metal | Pd_metal
RJC135_12_01 | Almond 745337 33866 | 329 | 40 | 20 | 50 | 0 | 74.169 | 25.4433 | 0.17063 | 0.036715 | 0.103542 | 99.9231 | 0.087051 | 0.069156 | 0.106542 | 0.017338 | 0.055203 | 30 | 30 | 30 | 30 | 30 | 44256.79 | 7801 | 7801 | 7711 | 7708 | 7719 | Au-Ag Alloy (Rob Chapman UoL) | Au-Ag Alloy (Rob Chapman UoL) | HgS | Cu_metal | Pd_metal
RJC135_12_02 | Almond 745337 33866 | 330 | 40 | 20 | 50 | 0 | 77.6498 | 21.9726 | 0.243271 | 0.031451 | 0.059044 | 99.9562 | 0.086583 | 0.070591 | 0.10921 | 0.017298 | 0.055866 | 30 | 30 | 30 | 30 | 30 | 44256.7875 | 7801 | 7801 | 7711 | 7708 | 7719 | Au-Ag Alloy (Rob Chapman UoL) | Au-Ag Alloy (Rob Chapman UoL) | HgS | Cu_metal | Pd_metal
RJC135_12_03 | Almond 745337 33866 | 331 | 40 | 20 | 50 | 0 | 73.7717 | 25.8539 | 0.286207 | 0.036481 | 0.080482 | 100.029 | 0.087367 | 0.069045 | 0.106948 | 0.017331 | 0.054862 | 30 | 30 | 30 | 30 | 30 | 44256.79 | 7801 | 7801 | 7711 | 7708 | 7719 | Au-Ag Alloy (Rob Chapman UoL) | Au-Ag Alloy (Rob Chapman UoL) | HgS | Cu_metal | Pd_metal
RJC135_12_04 | Almond 745337 33866 | 332 | 40 | 20 | 50 | 0 | 72.615 | 26.803 | 0.507741 | 0.01404 | 0.108831 | 100.049 | 0.086785 | 0.069634 | 0.107471 | 0.017408 | 0.054907 | 30 | 30 | 30 | 30 | 30 | 44256.79 | 7801 | 7801 | 7711 | 7708 | 7719 | Au-Ag Alloy (Rob Chapman UoL) | Au-Ag Alloy (Rob Chapman UoL) | HgS | Cu_metal | Pd_metal
RJC135_12_05 | Almond 745337 33866 | 333 | 40 | 20 | 50 | 0 | 70.6743 | 28.669 | 0.290511 | 0.021076 | 0.05786 | 99.7127 | 0.087403 | 0.068311 | 0.104127 | 0.017268 | 0.054393 | 30 | 30 | 30 | 30 | 30 | 44256.79 | 7801 | 7801 | 7711 | 7708 | 7719 | Au-Ag Alloy (Rob Chapman UoL) | Au-Ag Alloy (Rob Chapman UoL) | HgS | Cu_metal | Pd_metal
RJC135_12_06 | Almond 745337 33866 | 334 | 40 | 20 | 50 | 0 | 70.6097 | 29.3019 | 0.067106 | 0.013839 | 0.019609 | 100.012 | 0.086423 | 0.06659 | 0.103922 | 0.017374 | 0.055108 | 30 | 30 | 30 | 30 | 30 | 44256.79 | 7801 | 7801 | 7711 | 7708 | 7719 | Au-Ag Alloy (Rob Chapman UoL) | Au-Ag Alloy (Rob Chapman UoL) | HgS | Cu_metal | Pd_metal
RJC135_12_07 | Almond 745337 33866 | 335 | 40 | 20 | 50 | 0 | 69.0975 | 30.5939 | 0.512099 | 0.02328 | 0.066805 | 100.294 | 0.086629 | 0.067152 | 0.105227 | 0.017392 | 0.052815 | 30 | 30 | 30 | 30 | 30 | 44256.79 | 7801 | 7801 | 7711 | 7708 | 7719 | Au-Ag Alloy (Rob Chapman UoL) | Au-Ag Alloy (Rob Chapman UoL) | HgS | Cu_metal | Pd_metal
RJC135_12_08 | Almond 745337 33866 | 336 | 40 | 20 | 50 | 0 | 89.856 | 9.60988 | 0.426517 | 0.025656 | 0.039095 | 99.9572 | 0.088038 | 0.074228 | 0.118021 | 0.01743 | 0.061294 | 30 | 30 | 30 | 30 | 30 | 44256.79 | 7801 | 7801 | 7711 | 7708 | 7719 | Au-Ag Alloy (Rob Chapman UoL) | Au-Ag Alloy (Rob Chapman UoL) | HgS | Cu_metal | Pd_metal
RJC135_12_09 | Almond 745337 33866 | 337 | 40 | 20 | 50 | 0 | 69.9895 | 30.3062 | 0.054678 | 0.026557 | 0.044142 | 100.421 | 0.087176 | 0.068212 | 0.105152 | 0.017396 | 0.052988 | 30 | 30 | 30 | 30 | 30 | 44256.79 | 7801 | 7801 | 7711 | 7708 | 7719 | Au-Ag Alloy (Rob Chapman UoL) | Au-Ag Alloy (Rob Chapman UoL) | HgS | Cu_metal | Pd_metal
RJC135_12_10 | Almond 745337 33866 | 338 | 40 | 20 | 50 | 0 | 61.0087 | 38.4841 | 0.070221 | 0.019658 | 0.074316 | 99.657 | 0.086706 | 0.065012 | 0.101964 | 0.017416 | 0.051319 | 30 | 30 | 30 | 30 | 30 | 44256.8 | 7801 | 7801 | 7711 | 7708 | 7719 | Au-Ag Alloy (Rob Chapman UoL) | Au-Ag Alloy (Rob Chapman UoL) | HgS | Cu_metal | Pd_metal
RJC135_12_11 | Almond 745337 33866 | 339 | 40 | 20 | 50 | 0 | 71.4607 | 28.3176 | 0.151932 | 0.018479 | 0.020332 | 99.9691 | 0.087021 | 0.068576 | 0.106141 | 0.017369 | 0.053715 | 30 | 30 | 30 | 30 | 30 | 44256.8 | 7801 | 7801 | 7711 | 7708 | 7719 | Au-Ag Alloy (Rob Chapman UoL) | Au-Ag Alloy (Rob Chapman UoL) | HgS | Cu_metal | Pd_metal
RJC135_12_12 | Almond 745337 33866 | 340 | 40 | 20 | 50 | 0 | 64.5541 | 34.8139 | 0.46585 | 0.025939 | 0.006084 | 99.8659 | 0.086527 | 0.066875 | 0.101453 | 0.017388 | 0.053901 | 30 | 30 | 30 | 30 | 30 | 44256.8 | 7801 | 7801 | 7711 | 7708 | 7719 | Au-Ag Alloy (Rob Chapman UoL) | Au-Ag Alloy (Rob Chapman UoL) | HgS | Cu_metal | Pd_metal
RJC135_12_13 | Almond 745337 33866 | 341 | 40 | 20 | 50 | 0 | 65.7908 | 32.8272 | 0.25716 | 0.030624 | 0.020311 | 98.926 | 0.086867 | 0.065676 | 0.1022 | 0.01737 | 0.053495 | 30 | 30 | 30 | 30 | 30 | 44256.8 | 7801 | 7801 | 7711 | 7708 | 7719 | Au-Ag Alloy (Rob Chapman UoL) | Au-Ag Alloy (Rob Chapman UoL) | HgS | Cu_metal | Pd_metal
RJC135_12_14a | Almond 745337 33866 | 342 | 40 | 20 | 50 | 0 | 54.56 | 44.1064 | 0.257495 | 0.022367 | 0.030396 | 98.9766 | 0.085938 | 0.063291 | 0.096539 | 0.017409 | 0.050856 | 30 | 30 | 30 | 30 | 30 | 44256.8 | 7801 | 7801 | 7711 | 7708 | 7719 | Au-Ag Alloy (Rob Chapman UoL) | Au-Ag Alloy (Rob Chapman UoL) | HgS | Cu_metal | Pd_metal
RJC135_12_14b | Almond 745337 33866 | 343 | 40 | 20 | 50 | 0 | 67.6754 | 32.3748 | 0.06768 | 0.024749 | 0.023985 | 100.167 | 0.087231 | 0.06717 | 0.103205 | 0.017328 | 0.053828 | 30 | 30 | 30 | 30 | 30 | 44256.8 | 7801 | 7801 | 7711 | 7708 | 7719 | Au-Ag Alloy (Rob Chapman UoL) | Au-Ag Alloy (Rob Chapman UoL) | HgS | Cu_metal | Pd_metal
RJC135_12_15a | Almond 745337 33866 | 344 | 40 | 20 | 50 | 0 | 77.3674 | 22.8232 | 0.148358 | 0.041087 | 0.0739 | 100.454 | 0.08702 | 0.070405 | 0.108813 | 0.017346 | 0.055124 | 30 | 30 | 30 | 30 | 30 | 44256.8 | 7801 | 7801 | 7711 | 7708 | 7719 | Au-Ag Alloy (Rob Chapman UoL) | Au-Ag Alloy (Rob Chapman UoL) | HgS | Cu_metal | Pd_metal
RJC135_12_15b | Almond 745337 33866 | 345 | 40 | 20 | 50 | 0 | 77.2488 | 22.7338 | 0.139494 | 0.026751 | 0.033011 | 100.182 | 0.087595 | 0.07131 | 0.108146 | 0.017285 | 0.056933 | 30 | 30 | 30 | 30 | 30 | 44256.8 | 7801 | 7801 | 7711 | 7708 | 7719 | Au-Ag Alloy (Rob Chapman UoL) | Au-Ag Alloy (Rob Chapman UoL) | HgS | Cu_metal | Pd_metal
RJC135_12_16 | Almond 745337 33866 | 346 | 40 | 20 | 50 | 0 | 69.3786 | 30.9124 | 0.112521 | 0.030263 | 0.064345 | 100.498 | 0.086703 | 0.068697 | 0.107567 | 0.017332 | 0.053524 | 30 | 30 | 30 | 30 | 30 | 44256.8 | 7801 | 7801 | 7711 | 7708 | 7719 | Au-Ag Alloy (Rob Chapman UoL) | Au-Ag Alloy (Rob Chapman UoL) | HgS | Cu_metal | Pd_metal
RJC135_12_17a | Almond 745337 33866 | 347 | 40 | 20 | 50 | 0 | 66.5792 | 28.7831 | 2.95669 | 0.023634 | 0.046093 | 98.3887 | 0.086277 | 0.067846 | 0.101206 | 0.017283 | 0.054942 | 30 | 30 | 30 | 30 | 30 | 44256.81 | 7801 | 7801 | 7711 | 7708 | 7719 | Au-Ag Alloy (Rob Chapman UoL) | Au-Ag Alloy (Rob Chapman UoL) | HgS | Cu_metal | Pd_metal
RJC135_12_17b | Almond 745337 33866 | 348 | 40 | 20 | 50 | 0 | 67.7903 | 30.94 | 2.11998 | 0.022204 | 0.037355 | 100.91 | 0.086817 | 0.06829 | 0.105477 | 0.017494 | 0.054849 | 30 | 30 | 30 | 30 | 30 | 44256.81 | 7801 | 7801 | 7711 | 7708 | 7719 | Au-Ag Alloy (Rob Chapman UoL) | Au-Ag Alloy (Rob Chapman UoL) | HgS | Cu_metal | Pd_metal
RJC135_12_18 | Almond 745337 33866 | 349 | 40 | 20 | 50 | 0 | 73.7548 | 25.9675 | 0.251021 | 0.033953 | 0.074922 | 100.082 | 0.087107 | 0.069127 | 0.107538 | 0.01731 | 0.053605 | 30 | 30 | 30 | 30 | 30 | 44256.81 | 7801 | 7801 | 7711 | 7708 | 7719 | Au-Ag Alloy (Rob Chapman UoL) | Au-Ag Alloy (Rob Chapman UoL) | HgS | Cu_metal | Pd_metal
RJC135_12_19 | Almond 745337 33866 | 350 | 40 | 20 | 50 | 0 | 75.3308 | 23.7536 | 1.35857 | 0.033619 | 0.039664 | 100.516 | 0.087171 | 0.072443 | 0.106489 | 0.017398 | 0.055641 | 30 | 30 | 30 | 30 | 30 | 44256.81 | 7801 | 7801 | 7711 | 7708 | 7719 | Au-Ag Alloy (Rob Chapman UoL) | Au-Ag Alloy (Rob Chapman UoL) | HgS | Cu_metal | Pd_metal
RJC135_12_20 | Almond 745337 33866 | 351 | 40 | 20 | 50 | 0 | 77.2855 | 21.5442 | 1.79069 | 0.029705 | 0.10862 | 100.759 | 0.087498 | 0.070683 | 0.10661 | 0.017393 | 0.055014 | 30 | 30 | 30 | 30 | 30 | 44256.81 | 7801 | 7801 | 7711 | 7708 | 7719 | Au-Ag Alloy (Rob Chapman UoL) | Au-Ag Alloy (Rob Chapman UoL) | HgS | Cu_metal | Pd_metal
RJC135_12_21 | Almond 745337 33866 | 352 | 40 | 20 | 50 | 0 | 78.3419 | 21.8002 | 0.181801 | 0.03474 | 0.010407 | 100.369 | 0.0875 | 0.07199 | 0.110255 | 0.017334 | 0.056652 | 30 | 30 | 30 | 30 | 30 | 44256.81 | 7801 | 7801 | 7711 | 7708 | 7719 | Au-Ag Alloy (Rob Chapman UoL) | Au-Ag Alloy (Rob Chapman UoL) | HgS | Cu_metal | Pd_metal
RJC135_12_22 | Almond 745337 33866 | 353 | 40 | 20 | 50 | 0 | 70.3729 | 27.2313 | 0.662416 | 0.035121 | 0.077161 | 98.3789 | 0.086699 | 0.06879 | 0.10598 | 0.017266 | 0.05258 | 30 | 30 | 30 | 30 | 30 | 44256.81 | 7801 | 7801 | 7711 | 7708 | 7719 | Au-Ag Alloy (Rob Chapman UoL) | Au-Ag Alloy (Rob Chapman UoL) | HgS | Cu_metal | Pd_metal
RJC135_12_23 | Almond 745337 33866 | 354 | 40 | 20 | 50 | 0 | 79.4129 | 20.7815 | 0.073291 | 0.021826 | 0.064013 | 100.354 | 0.087951 | 0.071453 | 0.112985 | 0.017446 | 0.056879 | 30 | 30 | 30 | 30 | 30 | 44256.81 | 7801 | 7801 | 7711 | 7708 | 7719 | Au-Ag Alloy (Rob Chapman UoL) | Au-Ag Alloy (Rob Chapman UoL) | HgS | Cu_metal | Pd_metal
RJC135_12_24 | Almond 745337 33866 | 355 | 40 | 20 | 50 | 0 | 74.4706 | 25.0125 | 0.184803 | 0.018627 | 0.051154 | 99.7377 | 0.087159 | 0.068556 | 0.105226 | 0.0174 | 0.055409 | 30 | 30 | 30 | 30 | 30 | 44256.81 | 7801 | 7801 | 7711 | 7708 | 7719 | Au-Ag Alloy (Rob Chapman UoL) | Au-Ag Alloy (Rob Chapman UoL) | HgS | Cu_metal | Pd_metal
RJC135_12_25 | Almond 745337 33866 | 356 | 40 | 20 | 50 | 0 | 67.3818 | 32.3846 | 0.303616 | 0.021677 | 0.056014 | 100.148 | 0.086965 | 0.068402 | 0.104874 | 0.017359 | 0.053374 | 30 | 30 | 30 | 30 | 30 | 44256.82 | 7801 | 7801 | 7711 | 7708 | 7719 | Au-Ag Alloy (Rob Chapman UoL) | Au-Ag Alloy (Rob Chapman UoL) | HgS | Cu_metal | Pd_metal
RJC135_13_01 | Almond Auchnfree supplement | 357 | 40 | 20 | 50 | 0 | 77.2289 | 22.1733 | 0.477522 | 0.024353 | 0.092465 | 99.9965 | 0.087286 | 0.068827 | 0.109056 | 0.017407 | 0.055186 | 30 | 30 | 30 | 30 | 30 | 44256.82 | 7801 | 7801 | 7711 | 7708 | 7719 | Au-Ag Alloy (Rob Chapman UoL) | Au-Ag Alloy (Rob Chapman UoL) | HgS | Cu_metal | Pd_metal
RJC135_13_02 | Almond Auchnfree supplement | 358 | 40 | 20 | 50 | 0 | 88.9544 | 11.2209 | 0.136147 | 0.057719 | 0.042802 | 100.412 | 0.087817 | 0.076167 | 0.118037 | 0.017365 | 0.060631 | 30 | 30 | 30 | 30 | 30 | 44256.82 | 7801 | 7801 | 7711 | 7708 | 7719 | Au-Ag Alloy (Rob Chapman UoL) | Au-Ag Alloy (Rob Chapman UoL) | HgS | Cu_metal | Pd_metal
RJC135_13_03 | Almond Auchnfree supplement | 359 | 40 | 20 | 50 | 0 | 79.7878 | 20.1595 | 0.095591 | 0.034432 | 0.026501 | 100.104 | 0.087422 | 0.071579 | 0.10904 | 0.017335 | 0.05699 | 30 | 30 | 30 | 30 | 30 | 44256.82 | 7801 | 7801 | 7711 | 7708 | 7719 | Au-Ag Alloy (Rob Chapman UoL) | Au-Ag Alloy (Rob Chapman UoL) | HgS | Cu_metal | Pd_metal
RJC135_13_04 | Almond Auchnfree supplement | 360 | 40 | 20 | 50 | 0 | 73.4913 | 26.1416 | 0.385397 | 0.031021 | 0.068073 | 100.118 | 0.087206 | 0.068176 | 0.10711 | 0.017286 | 0.054186 | 30 | 30 | 30 | 30 | 30 | 44256.82 | 7801 | 7801 | 7711 | 7708 | 7719 | Au-Ag Alloy (Rob Chapman UoL) | Au-Ag Alloy (Rob Chapman UoL) | HgS | Cu_metal | Pd_metal
RJC135_13_05 | Almond Auchnfree supplement | 361 | 40 | 20 | 50 | 0 | 73.7662 | 25.6403 | 0.101227 | 0.037866 | 0.060214 | 99.6057 | 0.086793 | 0.067297 | 0.10681 | 0.017364 | 0.054578 | 30 | 30 | 30 | 30 | 30 | 44256.82 | 7801 | 7801 | 7711 | 7708 | 7719 | Au-Ag Alloy (Rob Chapman UoL) | Au-Ag Alloy (Rob Chapman UoL) | HgS | Cu_metal | Pd_metal
RJC135_13_06 | Almond Auchnfree supplement | 362 | 40 | 20 | 50 | 0 | 71.5959 | 28.3755 | 0.46192 | 0.028372 | 0.036778 | 100.498 | 0.087162 | 0.067775 | 0.106835 | 0.017326 | 0.055725 | 30 | 30 | 30 | 30 | 30 | 44256.82 | 7801 | 7801 | 7711 | 7708 | 7719 | Au-Ag Alloy (Rob Chapman UoL) | Au-Ag Alloy (Rob Chapman UoL) | HgS | Cu_metal | Pd_metal
RJC135_13_07 | Almond Auchnfree supplement | 363 | 40 | 20 | 50 | 0 | 75.8844 | 23.8703 | 0.160776 | 0.038522 | 0.101532 | 100.056 | 0.087363 | 0.068922 | 0.107058 | 0.017388 | 0.054913 | 30 | 30 | 30 | 30 | 30 | 44256.82 | 7801 | 7801 | 7711 | 7708 | 7719 | Au-Ag Alloy (Rob Chapman UoL) | Au-Ag Alloy (Rob Chapman UoL) | HgS | Cu_metal | Pd_metal
RJC135_13_08 | Almond Auchnfree supplement | 364 | 40 | 20 | 50 | 0 | 78.261 | 21.7684 | 0.040471 | 0.030802 | 0.081354 | 100.182 | 0.08735 | 0.070877 | 0.110444 | 0.017409 | 0.054898 | 30 | 30 | 30 | 30 | 30 | 44256.82 | 7801 | 7801 | 7711 | 7708 | 7719 | Au-Ag Alloy (Rob Chapman UoL) | Au-Ag Alloy (Rob Chapman UoL) | HgS | Cu_metal | Pd_metal
RJC135_13_09 | Almond Auchnfree supplement | 365 | 40 | 20 | 50 | 0 | 72.4916 | 27.2923 | 0.086013 | 0.040016 | 0.06087 | 99.9707 | 0.087216 | 0.069929 | 0.107755 | 0.017255 | 0.053524 | 30 | 30 | 30 | 30 | 30 | 44256.82 | 7801 | 7801 | 7711 | 7708 | 7719 | Au-Ag Alloy (Rob Chapman UoL) | Au-Ag Alloy (Rob Chapman UoL) | HgS | Cu_metal | Pd_metal
RJC135_13_10 | Almond Auchnfree supplement | 366 | 40 | 20 | 50 | 0 | 78.0251 | 21.9434 | -0.01431 | 0.037466 | 0.120458 | 100.112 | 0.087336 | 0.070939 | 0.110518 | 0.01736 | 0.055012 | 30 | 30 | 30 | 30 | 30 | 44256.83 | 7801 | 7801 | 7711 | 7708 | 7719 | Au-Ag Alloy (Rob Chapman UoL) | Au-Ag Alloy (Rob Chapman UoL) | HgS | Cu_metal | Pd_metal
RJC135_13_11 | Almond Auchnfree supplement | 367 | 40 | 20 | 50 | 0 | 57.6205 | 42.115 | -0.0307 | 0.017382 | 0.039249 | 99.7614 | 0.086386 | 0.062794 | 0.097951 | 0.017463 | 0.049796 | 30 | 30 | 30 | 30 | 30 | 44256.83 | 7801 | 7801 | 7711 | 7708 | 7719 | Au-Ag Alloy (Rob Chapman UoL) | Au-Ag Alloy (Rob Chapman UoL) | HgS | Cu_metal | Pd_metal
RJC135_13_12 | Almond Auchnfree supplement | 368 | 40 | 20 | 50 | 0 | 72.6752 | 26.9669 | 0.178145 | 0.019394 | 0.078163 | 99.9178 | 0.087507 | 0.067749 | 0.106466 | 0.017416 | 0.054195 | 30 | 30 | 30 | 30 | 30 | 44256.83 | 7801 | 7801 | 7711 | 7708 | 7719 | Au-Ag Alloy (Rob Chapman UoL) | Au-Ag Alloy (Rob Chapman UoL) | HgS | Cu_metal | Pd_metal
RJC135_13_13 | Almond Auchnfree supplement | 369 | 40 | 20 | 50 | 0 | 93.5628 | 3.45925 | 0.187311 | 0.061052 | 0.109643 | 97.38 | 0.08761 | 0.077761 | 0.116725 | 0.017228 | 0.060503 | 30 | 30 | 30 | 30 | 30 | 44256.83 | 7801 | 7801 | 7711 | 7708 | 7719 | Au-Ag Alloy (Rob Chapman UoL) | Au-Ag Alloy (Rob Chapman UoL) | HgS | Cu_metal | Pd_metal
RJC135_13_14 | Almond Auchnfree supplement | 370 | 40 | 20 | 50 | 0 | 71.8926 | 26.7515 | 1.89693 | 0.019065 | 0.03281 | 100.593 | 0.087213 | 0.07039 | 0.106499 | 0.017361 | 0.055697 | 30 | 30 | 30 | 30 | 30 | 44256.83 | 7801 | 7801 | 7711 | 7708 | 7719 | Au-Ag Alloy (Rob Chapman UoL) | Au-Ag Alloy (Rob Chapman UoL) | HgS | Cu_metal | Pd_metal
RJC135_13_15 | Almond Auchnfree supplement | 371 | 40 | 20 | 50 | 0 | 68.6666 | 31.6188 | 0.004622 | 0.007824 | 0.04441 | 100.342 | 0.086831 | 0.067499 | 0.104602 | 0.01742 | 0.05472 | 30 | 30 | 30 | 30 | 30 | 44256.83 | 7801 | 7801 | 7711 | 7708 | 7719 | Au-Ag Alloy (Rob Chapman UoL) | Au-Ag Alloy (Rob Chapman UoL) | HgS | Cu_metal | Pd_metal
RJC135_13_16 | Almond Auchnfree supplement | 372 | 40 | 20 | 50 | 0 | 78.1897 | 21.2142 | 0.162651 | 0.026636 | 0.063161 | 99.6563 | 0.087199 | 0.069211 | 0.107854 | 0.017258 | 0.056381 | 30 | 30 | 30 | 30 | 30 | 44256.83 | 7801 | 7801 | 7711 | 7708 | 7719 | Au-Ag Alloy (Rob Chapman UoL) | Au-Ag Alloy (Rob Chapman UoL) | HgS | Cu_metal | Pd_metal
RJC135_13_17 | Almond Auchnfree supplement | 373 | 40 | 20 | 50 | 0 | 74.1547 | 25.5954 | 0.536682 | 0.031946 | 0.03802 | 100.357 | 0.087015 | 0.06957 | 0.106405 | 0.017359 | 0.055558 | 30 | 30 | 30 | 30 | 30 | 44256.83 | 7801 | 7801 | 7711 | 7708 | 7719 | Au-Ag Alloy (Rob Chapman UoL) | Au-Ag Alloy (Rob Chapman UoL) | HgS | Cu_metal | Pd_metal
RJC135_13_18 | Almond Auchnfree supplement | 374 | 40 | 20 | 50 | 0 | 75.9325 | 24.4234 | 0.012734 | 0.023908 | 0.032083 | 100.425 | 0.087155 | 0.069439 | 0.107788 | 0.017407 | 0.056402 | 30 | 30 | 30 | 30 | 30 | 44256.83 | 7801 | 7801 | 7711 | 7708 | 7719 | Au-Ag Alloy (Rob Chapman UoL) | Au-Ag Alloy (Rob Chapman UoL) | HgS | Cu_metal | Pd_metal
RJC135_13_19 | Almond Auchnfree supplement | 375 | 40 | 20 | 50 | 0 | 64.9093 | 32.9367 | 2.316 | 0.024877 | -0.01686 | 100.17 | 0.086703 | 0.066186 | 0.103755 | 0.017435 | 0.054634 | 30 | 30 | 30 | 30 | 30 | 44256.84 | 7801 | 7801 | 7711 | 7708 | 7719 | Au-Ag Alloy (Rob Chapman UoL) | Au-Ag Alloy (Rob Chapman UoL) | HgS | Cu_metal | Pd_metal
RJC135_13_20 | Almond Auchnfree supplement | 376 | 40 | 20 | 50 | 0 | 72.3873 | 27.5748 | 0.315282 | 0.036421 | 0.045525 | 100.359 | 0.087174 | 0.068445 | 0.105767 | 0.017458 | 0.05481 | 30 | 30 | 30 | 30 | 30 | 44256.84 | 7801 | 7801 | 7711 | 7708 | 7719 | Au-Ag Alloy (Rob Chapman UoL) | Au-Ag Alloy (Rob Chapman UoL) | HgS | Cu_metal | Pd_metal
RJC135_13_21 | Almond Auchnfree supplement | 377 | 40 | 20 | 50 | 0 | 68.9121 | 30.9338 | 0.095252 | 0.027943 | 0.123557 | 100.093 | 0.086713 | 0.067298 | 0.10529 | 0.017394 | 0.053127 | 30 | 30 | 30 | 30 | 30 | 44256.84 | 7801 | 7801 | 7711 | 7708 | 7719 | Au-Ag Alloy (Rob Chapman UoL) | Au-Ag Alloy (Rob Chapman UoL) | HgS | Cu_metal | Pd_metal
RJC135_13_22 | Almond Auchnfree supplement | 378 | 40 | 20 | 50 | 0 | 70.0066 | 28.8075 | 0.355484 | 0.028273 | 0.062046 | 99.2599 | 0.087367 | 0.068927 | 0.105824 | 0.017312 | 0.054586 | 30 | 30 | 30 | 30 | 30 | 44256.84 | 7801 | 7801 | 7711 | 7708 | 7719 | Au-Ag Alloy (Rob Chapman UoL) | Au-Ag Alloy (Rob Chapman UoL) | HgS | Cu_metal | Pd_metal
RJC135_13_23 | Almond Auchnfree supplement | 379 | 40 | 20 | 50 | 0 | 69.4267 | 29.7957 | 0.461444 | 0.051212 | 0.080385 | 99.8155 | 0.086727 | 0.066583 | 0.104684 | 0.01724 | 0.054049 | 30 | 30 | 30 | 30 | 30 | 44256.84 | 7801 | 7801 | 7711 | 7708 | 7719 | Au-Ag Alloy (Rob Chapman UoL) | Au-Ag Alloy (Rob Chapman UoL) | HgS | Cu_metal | Pd_metal
RJC135_13_24 | Almond Auchnfree supplement | 380 | 40 | 20 | 50 | 0 | 75.7803 | 24.6602 | -0.0065 | 0.03616 | 0.015846 | 100.486 | 0.086973 | 0.070409 | 0.108568 | 0.017336 | 0.054923 | 30 | 30 | 30 | 30 | 30 | 44256.84125 | 7801 | 7801 | 7711 | 7708 | 7719 | Au-Ag Alloy (Rob Chapman UoL) | Au-Ag Alloy (Rob Chapman UoL) | HgS | Cu_metal | Pd_metal
RJC135_13_25 | Almond Auchnfree supplement | 381 | 40 | 20 | 50 | 0 | 83.0013 | 17.404 | 0.10219 | 0.069645 | 0.071217 | 100.648 | 0.087355 | 0.072165 | 0.110518 | 0.017281 | 0.057607 | 30 | 30 | 30 | 30 | 30 | 44256.84 | 7801 | 7801 | 7711 | 7708 | 7719 | Au-Ag Alloy (Rob Chapman UoL) | Au-Ag Alloy (Rob Chapman UoL) | HgS | Cu_metal | Pd_metal
RJC135_14_01 | Almond Auchnfree supplement | 382 | 40 | 20 | 50 | 0 | 80.3274 | 20.0431 | 0.160918 | 0.035299 | 0.008606 | 100.575 | 0.087349 | 0.071154 | 0.1104 | 0.017375 | 0.057374 | 30 | 30 | 30 | 30 | 30 | 44256.84 | 7801 | 7801 | 7711 | 7708 | 7719 | Au-Ag Alloy (Rob Chapman UoL) | Au-Ag Alloy (Rob Chapman UoL) | HgS | Cu_metal | Pd_metal
RJC135_14_02 | Almond Auchnfree supplement | 383 | 40 | 20 | 50 | 0 | 79.3378 | 19.5073 | 1.24319 | 0.034306 | 0.045848 | 100.169 | 0.087245 | 0.07224 | 0.110907 | 0.01733 | 0.05769 | 30 | 30 | 30 | 30 | 30 | 44256.84 | 7801 | 7801 | 7711 | 7708 | 7719 | Au-Ag Alloy (Rob Chapman UoL) | Au-Ag Alloy (Rob Chapman UoL) | HgS | Cu_metal | Pd_metal
RJC135_14_03 | Almond Auchnfree supplement | 384 | 40 | 20 | 50 | 0 | 83.5258 | 16.3052 | 0.162485 | 0.036186 | 0.101118 | 100.131 | 0.08744 | 0.073495 | 0.111838 | 0.017357 | 0.05789 | 30 | 30 | 30 | 30 | 30 | 44256.85 | 7801 | 7801 | 7711 | 7708 | 7719 | Au-Ag Alloy (Rob Chapman UoL) | Au-Ag Alloy (Rob Chapman UoL) | HgS | Cu_metal | Pd_metal
RJC135_14_04 | Almond Auchnfree supplement | 385 | 40 | 20 | 50 | 0 | 70.5253 | 29.1418 | 0.255653 | 0.025324 | 0.07473 | 100.023 | 0.087214 | 0.068542 | 0.105164 | 0.017369 | 0.054711 | 30 | 30 | 30 | 30 | 30 | 44256.85 | 7801 | 7801 | 7711 | 7708 | 7719 | Au-Ag Alloy (Rob Chapman UoL) | Au-Ag Alloy (Rob Chapman UoL) | HgS | Cu_metal | Pd_metal
RJC135_14_05 | Almond Auchnfree supplement | 386 | 40 | 20 | 50 | 0 | 67.4397 | 31.3507 | 0.969001 | 0.036803 | 0.050373 | 99.8466 | 0.086766 | 0.06704 | 0.101295 | 0.017292 | 0.053503 | 30 | 30 | 30 | 30 | 30 | 44256.85 | 7801 | 7801 | 7711 | 7708 | 7719 | Au-Ag Alloy (Rob Chapman UoL) | Au-Ag Alloy (Rob Chapman UoL) | HgS | Cu_metal | Pd_metal
RJC135_14_06 | Almond Auchnfree supplement | 387 | 40 | 20 | 50 | 0 | 81.4205 | 18.6915 | 0.066398 | 0.038001 | 0.066145 | 100.283 | 0.087059 | 0.072589 | 0.113166 | 0.017403 | 0.056533 | 30 | 30 | 30 | 30 | 30 | 44256.85 | 7801 | 7801 | 7711 | 7708 | 7719 | Au-Ag Alloy (Rob Chapman UoL) | Au-Ag Alloy (Rob Chapman UoL) | HgS | Cu_metal | Pd_metal
RJC135_14_07 | Almond Auchnfree supplement | 388 | 40 | 20 | 50 | 0 | 89.721 | 8.85712 | 0.185183 | 0.089814 | 0.080303 | 98.9334 | 0.087359 | 0.071993 | 0.116222 | 0.017296 | 0.06098 | 30 | 30 | 30 | 30 | 30 | 44256.85 | 7801 | 7801 | 7711 | 7708 | 7719 | Au-Ag Alloy (Rob Chapman UoL) | Au-Ag Alloy (Rob Chapman UoL) | HgS | Cu_metal | Pd_metal
RJC135_14_08a | Almond Auchnfree supplement | 389 | 40 | 20 | 50 | 0 | 91.6271 | 8.51976 | 0.136528 | 0.053902 | 0.055174 | 100.392 | 0.08803 | 0.077258 | 0.118977 | 0.017324 | 0.061381 | 30 | 30 | 30 | 30 | 30 | 44256.85 | 7801 | 7801 | 7711 | 7708 | 7719 | Au-Ag Alloy (Rob Chapman UoL) | Au-Ag Alloy (Rob Chapman UoL) | HgS | Cu_metal | Pd_metal
RJC135_14_09 | Almond Auchnfree supplement | 390 | 40 | 20 | 50 | 0 | 71.3986 | 28.3181 | 0.64491 | 0.026392 | 0.046541 | 100.435 | 0.087411 | 0.06714 | 0.105377 | 0.017394 | 0.055638 | 30 | 30 | 30 | 30 | 30 | 44256.85 | 7801 | 7801 | 7711 | 7708 | 7719 | Au-Ag Alloy (Rob Chapman UoL) | Au-Ag Alloy (Rob Chapman UoL) | HgS | Cu_metal | Pd_metal
RJC135_14_10 | Almond Auchnfree supplement | 391 | 40 | 20 | 50 | 0 | 80.8788 | 19.3131 | 0.006103 | 0.050813 | -0.01324 | 100.236 | 0.087288 | 0.071409 | 0.112619 | 0.017293 | 0.060159 | 30 | 30 | 30 | 30 | 30 | 44256.85 | 7801 | 7801 | 7711 | 7708 | 7719 | Au-Ag Alloy (Rob Chapman UoL) | Au-Ag Alloy (Rob Chapman UoL) | HgS | Cu_metal | Pd_metal
RJC135_14_11 | Almond Auchnfree supplement | 392 | 40 | 20 | 50 | 0 | 78.2683 | 21.9124 | -0.0114 | 0.020081 | 0.090845 | 100.28 | 0.087387 | 0.070234 | 0.109751 | 0.017405 | 0.055577 | 30 | 30 | 30 | 30 | 30 | 44256.85 | 7801 | 7801 | 7711 | 7708 | 7719 | Au-Ag Alloy (Rob Chapman UoL) | Au-Ag Alloy (Rob Chapman UoL) | HgS | Cu_metal | Pd_metal
RJC135_14_12 | Almond Auchnfree supplement | 393 | 40 | 20 | 50 | 0 | 68.6191 | 31.6027 | 0.083052 | 0.021629 | 0.026522 | 100.353 | 0.086737 | 0.066599 | 0.103851 | 0.017355 | 0.054077 | 30 | 30 | 30 | 30 | 30 | 44256.86 | 7801 | 7801 | 7711 | 7708 | 7719 | Au-Ag Alloy (Rob Chapman UoL) | Au-Ag Alloy (Rob Chapman UoL) | HgS | Cu_metal | Pd_metal
RJC135_14_13 | Almond Auchnfree supplement | 394 | 40 | 20 | 50 | 0 | 82.3905 | 17.1979 | 0.784153 | 0.027477 | 0.036111 | 100.436 | 0.087453 | 0.071696 | 0.113605 | 0.017367 | 0.057947 | 30 | 30 | 30 | 30 | 30 | 44256.86 | 7801 | 7801 | 7711 | 7708 | 7719 | Au-Ag Alloy (Rob Chapman UoL) | Au-Ag Alloy (Rob Chapman UoL) | HgS | Cu_metal | Pd_metal
RJC135_14_14 | Almond Auchnfree supplement | 395 | 40 | 20 | 50 | 0 | 82.8286 | 17.0881 | 0.278073 | 0.036581 | 0.084399 | 100.316 | 0.087736 | 0.073588 | 0.111644 | 0.017358 | 0.056455 | 30 | 30 | 30 | 30 | 30 | 44256.86 | 7801 | 7801 | 7711 | 7708 | 7719 | Au-Ag Alloy (Rob Chapman UoL) | Au-Ag Alloy (Rob Chapman UoL) | HgS | Cu_metal | Pd_metal
RJC135_14_15 | Almond Auchnfree supplement | 396 | 40 | 20 | 50 | 0 | 91.7846 | 8.40788 | 0.119121 | 0.043861 | 0.089558 | 100.445 | 0.08802 | 0.076281 | 0.119652 | 0.017349 | 0.059161 | 30 | 30 | 30 | 30 | 30 | 44256.86 | 7801 | 7801 | 7711 | 7708 | 7719 | Au-Ag Alloy (Rob Chapman UoL) | Au-Ag Alloy (Rob Chapman UoL) | HgS | Cu_metal | Pd_metal
RJC135_14_16 | Almond Auchnfree supplement | 397 | 40 | 20 | 50 | 0 | 87.8609 | 11.8325 | 0.024419 | 0.043935 | 0.097825 | 99.8596 | 0.087578 | 0.074481 | 0.114776 | 0.017346 | 0.057738 | 30 | 30 | 30 | 30 | 30 | 44256.86 | 7801 | 7801 | 7711 | 7708 | 7719 | Au-Ag Alloy (Rob Chapman UoL) | Au-Ag Alloy (Rob Chapman UoL) | HgS | Cu_metal | Pd_metal
RJC135_14_17 | Almond Auchnfree supplement | 398 | 40 | 20 | 50 | 0 | 83.989 | 16.4382 | 0.108282 | 0.039832 | 0.111621 | 100.687 | 0.087576 | 0.072802 | 0.112633 | 0.017289 | 0.056599 | 30 | 30 | 30 | 30 | 30 | 44256.86 | 7801 | 7801 | 7711 | 7708 | 7719 | Au-Ag Alloy (Rob Chapman UoL) | Au-Ag Alloy (Rob Chapman UoL) | HgS | Cu_metal | Pd_metal
RJC135_14_8b | Almond Auchnfree supplement | 399 | 40 | 20 | 50 | 0 | 72.7498 | 26.904 | 0.211856 | 0.024251 | 0.108359 | 99.9983 | 0.087245 | 0.069495 | 0.106144 | 0.017399 | 0.052464 | 30 | 30 | 30 | 30 | 30 | 44256.86 | 7801 | 7801 | 7711 | 7708 | 7719 | Au-Ag Alloy (Rob Chapman UoL) | Au-Ag Alloy (Rob Chapman UoL) | HgS | Cu_metal | Pd_metal
Au_Alloy_Std |  | 400 | 40 | 20 | 50 | 0 | 81.7001 | 18.5002 | -0.01376 | 0.03201 | 0.070781 | 100.289 | 0.087457 | 0.072505 | 0.112563 | 0.017401 | 0.056937 | 30 | 30 | 30 | 30 | 30 | 44256.86 | 7801 | 7801 | 7711 | 7708 | 7719 | Au-Ag Alloy (Rob Chapman UoL) | Au-Ag Alloy (Rob Chapman UoL) | HgS | Cu_metal | Pd_metal
Au_Alloy_Std |  | 401 | 40 | 20 | 50 | 0 | 81.6385 | 18.387 | 0.03004 | 0.023297 | 0.068237 | 100.147 | 0.087203 | 0.071577 | 0.112672 | 0.017441 | 0.057138 | 30 | 30 | 30 | 30 | 30 | 44256.86 | 7801 | 7801 | 7711 | 7708 | 7719 | Au-Ag Alloy (Rob Chapman UoL) | Au-Ag Alloy (Rob Chapman UoL) | HgS | Cu_metal | Pd_metal
Au_Alloy_Std |  | 402 | 40 | 20 | 50 | 0 | 81.4119 | 18.5238 | 0.058694 | 0.021856 | 0.00479 | 100.021 | 0.087625 | 0.072872 | 0.112712 | 0.017386 | 0.058216 | 30 | 30 | 30 | 30 | 30 | 44256.86 | 7801 | 7801 | 7711 | 7708 | 7719 | Au-Ag Alloy (Rob Chapman UoL) | Au-Ag Alloy (Rob Chapman UoL) | HgS | Cu_metal | Pd_metal
RJC135_15_1 | Almond@vein | 403 | 40 | 20 | 50 | 0 | 74.6598 | 24.9769 | 0.049979 | 0.024685 | 0.055573 | 99.7669 | 0.087225 | 0.070749 | 0.109596 | 0.017342 | 0.056487 | 30 | 30 | 30 | 30 | 30 | 44256.87 | 7801 | 7801 | 7711 | 7708 | 7719 | Au-Ag Alloy (Rob Chapman UoL) | Au-Ag Alloy (Rob Chapman UoL) | HgS | Cu_metal | Pd_metal
RJC135_15_2 | Almond@vein | 404 | 40 | 20 | 50 | 0 | 88.6771 | 11.5535 | 0.079742 | 0.041706 | 0.056251 | 100.408 | 0.087905 | 0.074524 | 0.117657 | 0.017374 | 0.059217 | 30 | 30 | 30 | 30 | 30 | 44256.87 | 7801 | 7801 | 7711 | 7708 | 7719 | Au-Ag Alloy (Rob Chapman UoL) | Au-Ag Alloy (Rob Chapman UoL) | HgS | Cu_metal | Pd_metal
RJC135_15_3 | Almond@vein | 405 | 40 | 20 | 50 | 0 | 73.936 | 25.6708 | 0.154252 | 0.036966 | 0.022535 | 99.8206 | 0.08725 | 0.07065 | 0.106067 | 0.017312 | 0.054763 | 30 | 30 | 30 | 30 | 30 | 44256.87 | 7801 | 7801 | 7711 | 7708 | 7719 | Au-Ag Alloy (Rob Chapman UoL) | Au-Ag Alloy (Rob Chapman UoL) | HgS | Cu_metal | Pd_metal
RJC135_15_4 | Almond@vein | 406 | 40 | 20 | 50 | 0 | 74.2552 | 26.2075 | 0.109586 | 0.038698 | 0.111415 | 100.722 | 0.087269 | 0.069897 | 0.109271 | 0.017399 | 0.053651 | 30 | 30 | 30 | 30 | 30 | 44256.87 | 7801 | 7801 | 7711 | 7708 | 7719 | Au-Ag Alloy (Rob Chapman UoL) | Au-Ag Alloy (Rob Chapman UoL) | HgS | Cu_metal | Pd_metal
RJC135_15_5 | Almond@vein | 407 | 40 | 20 | 50 | 0 | 76.7633 | 23.3659 | 0.045894 | 0.022238 | 0.08757 | 100.285 | 0.086814 | 0.06952 | 0.109231 | 0.01738 | 0.055212 | 30 | 30 | 30 | 30 | 30 | 44256.87 | 7801 | 7801 | 7711 | 7708 | 7719 | Au-Ag Alloy (Rob Chapman UoL) | Au-Ag Alloy (Rob Chapman UoL) | HgS | Cu_metal | Pd_metal
RJC135_15_6 | Almond@vein | 408 | 40 | 20 | 50 | 0 | 73.5813 | 26.0672 | 0.049356 | 0.022936 | 0.028658 | 99.7495 | 0.086957 | 0.068358 | 0.108764 | 0.017415 | 0.055258 | 30 | 30 | 30 | 30 | 30 | 44256.87 | 7801 | 7801 | 7711 | 7708 | 7719 | Au-Ag Alloy (Rob Chapman UoL) | Au-Ag Alloy (Rob Chapman UoL) | HgS | Cu_metal | Pd_metal
RJC135_15_7 | Almond@vein | 409 | 40 | 20 | 50 | 0 | 68.8157 | 29.9442 | 0.606392 | 0.032124 | 0.054438 | 99.4528 | 0.086399 | 0.065645 | 0.104942 | 0.017345 | 0.053177 | 30 | 30 | 30 | 30 | 30 | 44256.87 | 7801 | 7801 | 7711 | 7708 | 7719 | Au-Ag Alloy (Rob Chapman UoL) | Au-Ag Alloy (Rob Chapman UoL) | HgS | Cu_metal | Pd_metal
RJC135_15_8 | Almond@vein | 410 | 40 | 20 | 50 | 0 | 73.4306 | 26.2788 | 0.104736 | 0.022742 | 0.061925 | 99.8988 | 0.086671 | 0.069235 | 0.106413 | 0.017337 | 0.052671 | 30 | 30 | 30 | 30 | 30 | 44256.87 | 7801 | 7801 | 7711 | 7708 | 7719 | Au-Ag Alloy (Rob Chapman UoL) | Au-Ag Alloy (Rob Chapman UoL) | HgS | Cu_metal | Pd_metal
RJC135_15_9 | Almond@vein | 411 | 40 | 20 | 50 | 0 | 78.4461 | 21.7942 | 0.023041 | 0.042487 | 0.104281 | 100.41 | 0.087276 | 0.071098 | 0.108991 | 0.017332 | 0.055201 | 30 | 30 | 30 | 30 | 30 | 44256.87 | 7801 | 7801 | 7711 | 7708 | 7719 | Au-Ag Alloy (Rob Chapman UoL) | Au-Ag Alloy (Rob Chapman UoL) | HgS | Cu_metal | Pd_metal
RJC135_15_10 | Almond@vein | 412 | 40 | 20 | 50 | 0 | 80.9121 | 18.635 | 0.401046 | 0.044763 | 0.082323 | 100.075 | 0.087223 | 0.071709 | 0.108767 | 0.017277 | 0.057815 | 30 | 30 | 30 | 30 | 30 | 44256.88 | 7801 | 7801 | 7711 | 7708 | 7719 | Au-Ag Alloy (Rob Chapman UoL) | Au-Ag Alloy (Rob Chapman UoL) | HgS | Cu_metal | Pd_metal
RJC135_15_11 | Almond@vein | 413 | 40 | 20 | 50 | 0 | 73.5592 | 26.3707 | 0.176445 | 0.022412 | 0.051439 | 100.18 | 0.086626 | 0.068109 | 0.108481 | 0.017334 | 0.055524 | 30 | 30 | 30 | 30 | 30 | 44256.88 | 7801 | 7801 | 7711 | 7708 | 7719 | Au-Ag Alloy (Rob Chapman UoL) | Au-Ag Alloy (Rob Chapman UoL) | HgS | Cu_metal | Pd_metal
RJC135_15_12 | Almond@vein | 414 | 40 | 20 | 50 | 0 | 70.4459 | 29.1101 | 0.624544 | 0.038136 | 0.046323 | 100.265 | 0.086961 | 0.067784 | 0.103003 | 0.017259 | 0.054189 | 30 | 30 | 30 | 30 | 30 | 44256.88 | 7801 | 7801 | 7711 | 7708 | 7719 | Au-Ag Alloy (Rob Chapman UoL) | Au-Ag Alloy (Rob Chapman UoL) | HgS | Cu_metal | Pd_metal
RJC135_15_13 | Almond@vein | 415 | 40 | 20 | 50 | 0 | 83.4663 | 16.6675 | 0.006908 | 0.035689 | 0.061117 | 100.238 | 0.087643 | 0.072278 | 0.112795 | 0.017286 | 0.058712 | 30 | 30 | 30 | 30 | 30 | 44256.88 | 7801 | 7801 | 7711 | 7708 | 7719 | Au-Ag Alloy (Rob Chapman UoL) | Au-Ag Alloy (Rob Chapman UoL) | HgS | Cu_metal | Pd_metal
RJC135_15_14 | Almond@vein | 416 | 40 | 20 | 50 | 0 | 84.9025 | 14.9527 | 0.107443 | 0.031881 | 0.086181 | 100.081 | 0.087741 | 0.074213 | 0.11399 | 0.017308 | 0.057171 | 30 | 30 | 30 | 30 | 30 | 44256.88 | 7801 | 7801 | 7711 | 7708 | 7719 | Au-Ag Alloy (Rob Chapman UoL) | Au-Ag Alloy (Rob Chapman UoL) | HgS | Cu_metal | Pd_metal
RJC135_15_15 | Almond@vein | 417 | 40 | 20 | 50 | 0 | 78.3902 | 20.7317 | 0.426272 | 0.012616 | 0.032791 | 99.5935 | 0.087191 | 0.071951 | 0.108481 | 0.017397 | 0.057213 | 30 | 30 | 30 | 30 | 30 | 44256.88 | 7801 | 7801 | 7711 | 7708 | 7719 | Au-Ag Alloy (Rob Chapman UoL) | Au-Ag Alloy (Rob Chapman UoL) | HgS | Cu_metal | Pd_metal
RJC135_15_16 | Almond@vein | 418 | 40 | 20 | 50 | 0 | 69.8274 | 28.844 | 1.51374 | 0.012971 | 0.085814 | 100.284 | 0.087022 | 0.067461 | 0.104461 | 0.017422 | 0.054122 | 30 | 30 | 30 | 30 | 30 | 44256.88 | 7801 | 7801 | 7711 | 7708 | 7719 | Au-Ag Alloy (Rob Chapman UoL) | Au-Ag Alloy (Rob Chapman UoL) | HgS | Cu_metal | Pd_metal
RJC135_15_17 | Almond@vein | 419 | 40 | 20 | 50 | 0 | 85.383 | 14.1977 | 0.042352 | 0.045369 | 0.101154 | 99.7696 | 0.08738 | 0.073068 | 0.113384 | 0.0173 | 0.056413 | 30 | 30 | 30 | 30 | 30 | 44256.88 | 7801 | 7801 | 7711 | 7708 | 7719 | Au-Ag Alloy (Rob Chapman UoL) | Au-Ag Alloy (Rob Chapman UoL) | HgS | Cu_metal | Pd_metal
RJC135_15_18 | Almond@vein | 420 | 40 | 20 | 50 | 0 | 71.6533 | 27.7725 | 0.143985 | 0.028653 | 0.062575 | 99.661 | 0.087086 | 0.068213 | 0.106851 | 0.017435 | 0.054065 | 30 | 30 | 30 | 30 | 30 | 44256.88 | 7801 | 7801 | 7711 | 7708 | 7719 | Au-Ag Alloy (Rob Chapman UoL) | Au-Ag Alloy (Rob Chapman UoL) | HgS | Cu_metal | Pd_metal
RJC135_15_19 | Almond@vein | 421 | 40 | 20 | 50 | 0 | 79.4268 | 20.4774 | 0.030738 | 0.026435 | 0.007927 | 99.9693 | 0.087279 | 0.071772 | 0.110165 | 0.01741 | 0.057496 | 30 | 30 | 30 | 30 | 30 | 44256.88 | 7801 | 7801 | 7711 | 7708 | 7719 | Au-Ag Alloy (Rob Chapman UoL) | Au-Ag Alloy (Rob Chapman UoL) | HgS | Cu_metal | Pd_metal
RJC135_15_20 | Almond@vein | 422 | 40 | 20 | 50 | 0 | 73.2022 | 26.1296 | 0.131228 | 0.021342 | 0.117481 | 99.6018 | 0.086754 | 0.067951 | 0.106939 | 0.017328 | 0.052698 | 30 | 30 | 30 | 30 | 30 | 44256.89 | 7801 | 7801 | 7711 | 7708 | 7719 | Au-Ag Alloy (Rob Chapman UoL) | Au-Ag Alloy (Rob Chapman UoL) | HgS | Cu_metal | Pd_metal
RJC135_15_21 | Almond@vein | 423 | 40 | 20 | 50 | 0 | 79.4849 | 20.3709 | 0.037021 | 0.024088 | 0.082156 | 99.999 | 0.087106 | 0.071289 | 0.11144 | 0.017396 | 0.057543 | 30 | 30 | 30 | 30 | 30 | 44256.89 | 7801 | 7801 | 7711 | 7708 | 7719 | Au-Ag Alloy (Rob Chapman UoL) | Au-Ag Alloy (Rob Chapman UoL) | HgS | Cu_metal | Pd_metal
RJC135_15_22 | Almond@vein | 424 | 40 | 20 | 50 | 0 | 72.0251 | 27.7399 | 0.171972 | 0.022143 | 0.071194 | 100.03 | 0.086969 | 0.068147 | 0.103512 | 0.017405 | 0.054322 | 30 | 30 | 30 | 30 | 30 | 44256.89 | 7801 | 7801 | 7711 | 7708 | 7719 | Au-Ag Alloy (Rob Chapman UoL) | Au-Ag Alloy (Rob Chapman UoL) | HgS | Cu_metal | Pd_metal
RJC135_15_23 | Almond@vein | 425 | 40 | 20 | 50 | 0 | 72.7735 | 26.7252 | 0.537908 | 0.029528 | 0.079011 | 100.145 | 0.087261 | 0.068625 | 0.106331 | 0.01741 | 0.055526 | 30 | 30 | 30 | 30 | 30 | 44256.89 | 7801 | 7801 | 7711 | 7708 | 7719 | Au-Ag Alloy (Rob Chapman UoL) | Au-Ag Alloy (Rob Chapman UoL) | HgS | Cu_metal | Pd_metal
RJC135_15_24 | Almond@vein | 426 | 40 | 20 | 50 | 0 | 72.4619 | 26.6796 | 0.439436 | 0.02796 | 0.064224 | 99.6732 | 0.087085 | 0.068333 | 0.104488 | 0.017359 | 0.054394 | 30 | 30 | 30 | 30 | 30 | 44256.89 | 7801 | 7801 | 7711 | 7708 | 7719 | Au-Ag Alloy (Rob Chapman UoL) | Au-Ag Alloy (Rob Chapman UoL) | HgS | Cu_metal | Pd_metal
RJC135_15_25 | Almond@vein | 427 | 40 | 20 | 50 | 0 | 70.5394 | 28.5866 | 0.463293 | 0.020578 | 0.035507 | 99.6454 | 0.087238 | 0.068113 | 0.107028 | 0.017411 | 0.054774 | 30 | 30 | 30 | 30 | 30 | 44256.89 | 7801 | 7801 | 7711 | 7708 | 7719 | Au-Ag Alloy (Rob Chapman UoL) | Au-Ag Alloy (Rob Chapman UoL) | HgS | Cu_metal | Pd_metal
RJC135_16_01 | Almond upstream from Dunan | 428 | 40 | 20 | 50 | 0 | 59.6059 | 39.7342 | 0.203353 | 0.028437 | 0.029118 | 99.601 | 0.085986 | 0.06419 | 0.09816 | 0.017296 | 0.052235 | 30 | 30 | 30 | 30 | 30 | 44256.89 | 7801 | 7801 | 7711 | 7708 | 7719 | Au-Ag Alloy (Rob Chapman UoL) | Au-Ag Alloy (Rob Chapman UoL) | HgS | Cu_metal | Pd_metal
RJC135_16_02 | Almond upstream from Dunan | 429 | 40 | 20 | 50 | 0 | 87.9892 | 10.1641 | 1.95552 | 0.045619 | 0.030159 | 100.185 | 0.087951 | 0.074244 | 0.117084 | 0.017307 | 0.059391 | 30 | 30 | 30 | 30 | 30 | 44256.89 | 7801 | 7801 | 7711 | 7708 | 7719 | Au-Ag Alloy (Rob Chapman UoL) | Au-Ag Alloy (Rob Chapman UoL) | HgS | Cu_metal | Pd_metal
RJC135_16_03 | Almond upstream from Dunan | 430 | 40 | 20 | 50 | 0 | 70.6239 | 28.7582 | 0.759977 | 0.0367 | 0.026377 | 100.205 | 0.086813 | 0.069339 | 0.10431 | 0.017294 | 0.05547 | 30 | 30 | 30 | 30 | 30 | 44256.89 | 7801 | 7801 | 7711 | 7708 | 7719 | Au-Ag Alloy (Rob Chapman UoL) | Au-Ag Alloy (Rob Chapman UoL) | HgS | Cu_metal | Pd_metal
RJC135_16_04 | Almond upstream from Dunan | 431 | 40 | 20 | 50 | 0 | 66.706 | 32.1024 | 1.1403 | 0.033724 | 0.113209 | 100.096 | 0.087173 | 0.065308 | 0.102497 | 0.017397 | 0.053199 | 30 | 30 | 30 | 30 | 30 | 44256.9 | 7801 | 7801 | 7711 | 7708 | 7719 | Au-Ag Alloy (Rob Chapman UoL) | Au-Ag Alloy (Rob Chapman UoL) | HgS | Cu_metal | Pd_metal
RJC135_16_05 | Almond upstream from Dunan | 432 | 40 | 20 | 50 | 0 | 77.3544 | 22.5602 | 0.479111 | 0.035302 | 0.012253 | 100.441 | 0.087134 | 0.070427 | 0.106972 | 0.017316 | 0.056315 | 30 | 30 | 30 | 30 | 30 | 44256.9 | 7801 | 7801 | 7711 | 7708 | 7719 | Au-Ag Alloy (Rob Chapman UoL) | Au-Ag Alloy (Rob Chapman UoL) | HgS | Cu_metal | Pd_metal
RJC135_16_06 | Almond upstream from Dunan | 433 | 40 | 20 | 50 | 0 | 74.1357 | 24.6855 | 0.042104 | 0.017482 | -0.00287 | 98.8779 | 0.086954 | 0.068442 | 0.109668 | 0.017277 | 0.057458 | 30 | 30 | 30 | 30 | 30 | 44256.9 | 7801 | 7801 | 7711 | 7708 | 7719 | Au-Ag Alloy (Rob Chapman UoL) | Au-Ag Alloy (Rob Chapman UoL) | HgS | Cu_metal | Pd_metal
RJC135_16_07 | Almond upstream from Dunan | 434 | 40 | 20 | 50 | 0 | 85.3579 | 14.5752 | 0.152422 | 0.059835 | 0.086401 | 100.232 | 0.087271 | 0.074577 | 0.112647 | 0.017284 | 0.057523 | 30 | 30 | 30 | 30 | 30 | 44256.9 | 7801 | 7801 | 7711 | 7708 | 7719 | Au-Ag Alloy (Rob Chapman UoL) | Au-Ag Alloy (Rob Chapman UoL) | HgS | Cu_metal | Pd_metal
RJC135_16_08 | Almond upstream from Dunan | 435 | 40 | 20 | 50 | 0 | 81.3257 | 18.7414 | 0.087959 | 0.025708 | 0.028065 | 100.209 | 0.087104 | 0.071943 | 0.110566 | 0.017409 | 0.058597 | 30 | 30 | 30 | 30 | 30 | 44256.9 | 7801 | 7801 | 7711 | 7708 | 7719 | Au-Ag Alloy (Rob Chapman UoL) | Au-Ag Alloy (Rob Chapman UoL) | HgS | Cu_metal | Pd_metal
RJC135_16_09 | Almond upstream from Dunan | 436 | 40 | 20 | 50 | 0 | 65.2228 | 34.4282 | 0.299361 | 0.024077 | 0.065933 | 100.04 | 0.086644 | 0.067049 | 0.101648 | 0.017367 | 0.051951 | 30 | 30 | 30 | 30 | 30 | 44256.9 | 7801 | 7801 | 7711 | 7708 | 7719 | Au-Ag Alloy (Rob Chapman UoL) | Au-Ag Alloy (Rob Chapman UoL) | HgS | Cu_metal | Pd_metal
RJC135_16_10 | Almond upstream from Dunan | 437 | 40 | 20 | 50 | 0 | 68.3994 | 31.4374 | 0.251217 | 0.034491 | 0.07139 | 100.194 | 0.087347 | 0.068151 | 0.103538 | 0.017261 | 0.052311 | 30 | 30 | 30 | 30 | 30 | 44256.9 | 7801 | 7801 | 7711 | 7708 | 7719 | Au-Ag Alloy (Rob Chapman UoL) | Au-Ag Alloy (Rob Chapman UoL) | HgS | Cu_metal | Pd_metal
RJC135_16_11 | Almond upstream from Dunan | 438 | 40 | 20 | 50 | 0 | 90.6234 | 9.23017 | 0.19031 | 0.034023 | 0.074146 | 100.152 | 0.087822 | 0.075183 | 0.116443 | 0.017341 | 0.059561 | 30 | 30 | 30 | 30 | 30 | 44256.9 | 7801 | 7801 | 7711 | 7708 | 7719 | Au-Ag Alloy (Rob Chapman UoL) | Au-Ag Alloy (Rob Chapman UoL) | HgS | Cu_metal | Pd_metal
RJC135_16_12 | Almond upstream from Dunan | 439 | 40 | 20 | 50 | 0 | 78.8069 | 20.7969 | 0.225672 | 0.028399 | 0.046848 | 99.9047 | 0.087346 | 0.071307 | 0.112411 | 0.017333 | 0.056817 | 30 | 30 | 30 | 30 | 30 | 44256.9 | 7801 | 7801 | 7711 | 7708 | 7719 | Au-Ag Alloy (Rob Chapman UoL) | Au-Ag Alloy (Rob Chapman UoL) | HgS | Cu_metal | Pd_metal
RJC135_16_13 | Almond upstream from Dunan | 440 | 40 | 20 | 50 | 0 | 69.3208 | 30.0853 | 0.443114 | 0.036527 | 0.068942 | 99.9547 | 0.087185 | 0.06808 | 0.105127 | 0.017314 | 0.054252 | 30 | 30 | 30 | 30 | 30 | 44256.9 | 7801 | 7801 | 7711 | 7708 | 7719 | Au-Ag Alloy (Rob Chapman UoL) | Au-Ag Alloy (Rob Chapman UoL) | HgS | Cu_metal | Pd_metal
RJC135_16_14 | Almond upstream from Dunan | 441 | 40 | 20 | 50 | 0 | 72.6316 | 27.3265 | 0.162298 | 0.011036 | 0.038908 | 100.17 | 0.086788 | 0.068316 | 0.107182 | 0.01742 | 0.055123 | 30 | 30 | 30 | 30 | 30 | 44256.91 | 7801 | 7801 | 7711 | 7708 | 7719 | Au-Ag Alloy (Rob Chapman UoL) | Au-Ag Alloy (Rob Chapman UoL) | HgS | Cu_metal | Pd_metal
RJC135_16_15 | Almond upstream from Dunan | 442 | 40 | 20 | 50 | 0 | 73.1401 | 27.0607 | 0.111011 | 0.021734 | 0.078322 | 100.412 | 0.086959 | 0.068647 | 0.105144 | 0.017329 | 0.055068 | 30 | 30 | 30 | 30 | 30 | 44256.91 | 7801 | 7801 | 7711 | 7708 | 7719 | Au-Ag Alloy (Rob Chapman UoL) | Au-Ag Alloy (Rob Chapman UoL) | HgS | Cu_metal | Pd_metal
RJC135_16_16 | Almond upstream from Dunan | 443 | 40 | 20 | 50 | 0 | 77.4069 | 23.2103 | 0.00382 | 0.025639 | 0.038672 | 100.685 | 0.087148 | 0.071792 | 0.109439 | 0.017402 | 0.057326 | 30 | 30 | 30 | 30 | 30 | 44256.91 | 7801 | 7801 | 7711 | 7708 | 7719 | Au-Ag Alloy (Rob Chapman UoL) | Au-Ag Alloy (Rob Chapman UoL) | HgS | Cu_metal | Pd_metal
RJC135_16_17 | Almond upstream from Dunan | 444 | 40 | 20 | 50 | 0 | 76.3259 | 23.3362 | 0.612971 | 0.036881 | 0.07693 | 100.389 | 0.086775 | 0.07122 | 0.106457 | 0.017282 | 0.054789 | 30 | 30 | 30 | 30 | 30 | 44256.91 | 7801 | 7801 | 7711 | 7708 | 7719 | Au-Ag Alloy (Rob Chapman UoL) | Au-Ag Alloy (Rob Chapman UoL) | HgS | Cu_metal | Pd_metal
RJC135_16_18 | Almond upstream from Dunan | 445 | 40 | 20 | 50 | 0 | 79.7787 | 20.2834 | 0.122457 | 0.026051 | 0.080966 | 100.292 | 0.086959 | 0.071395 | 0.109689 | 0.017374 | 0.056494 | 30 | 30 | 30 | 30 | 30 | 44256.91 | 7801 | 7801 | 7711 | 7708 | 7719 | Au-Ag Alloy (Rob Chapman UoL) | Au-Ag Alloy (Rob Chapman UoL) | HgS | Cu_metal | Pd_metal
RJC135_16_19 | Almond upstream from Dunan | 446 | 40 | 20 | 50 | 0 | 87.2112 | 12.2224 | 0.135689 | 0.09178 | 0.041926 | 99.703 | 0.087584 | 0.074484 | 0.114463 | 0.017238 | 0.061252 | 30 | 30 | 30 | 30 | 30 | 44256.91 | 7801 | 7801 | 7711 | 7708 | 7719 | Au-Ag Alloy (Rob Chapman UoL) | Au-Ag Alloy (Rob Chapman UoL) | HgS | Cu_metal | Pd_metal
RJC135_16_20 | Almond upstream from Dunan | 447 | 40 | 20 | 50 | 0 | 80.9259 | 18.9802 | 0.110409 | 0.022762 | 0.07708 | 100.116 | 0.087511 | 0.072844 | 0.112112 | 0.017405 | 0.055577 | 30 | 30 | 30 | 30 | 30 | 44256.91 | 7801 | 7801 | 7711 | 7708 | 7719 | Au-Ag Alloy (Rob Chapman UoL) | Au-Ag Alloy (Rob Chapman UoL) | HgS | Cu_metal | Pd_metal
RJC135_16_21 | Almond upstream from Dunan | 448 | 40 | 20 | 50 | 0 | 73.1857 | 26.2961 | 0.311647 | 0.048835 | 0.051461 | 99.8937 | 0.086996 | 0.068988 | 0.1065 | 0.017194 | 0.0553 | 30 | 30 | 30 | 30 | 30 | 44256.91 | 7801 | 7801 | 7711 | 7708 | 7719 | Au-Ag Alloy (Rob Chapman UoL) | Au-Ag Alloy (Rob Chapman UoL) | HgS | Cu_metal | Pd_metal
RJC135_16_22 | Almond upstream from Dunan | 449 | 40 | 20 | 50 | 0 | 78.932 | 20.9915 | 0.45523 | 0.026491 | 0.052567 | 100.458 | 0.087201 | 0.0704 | 0.111024 | 0.017445 | 0.057302 | 30 | 30 | 30 | 30 | 30 | 44256.91 | 7801 | 7801 | 7711 | 7708 | 7719 | Au-Ag Alloy (Rob Chapman UoL) | Au-Ag Alloy (Rob Chapman UoL) | HgS | Cu_metal | Pd_metal
RJC135_16_23 | Almond upstream from Dunan | 450 | 40 | 20 | 50 | 0 | 71.2217 | 28.2118 | 0.026268 | 0.01391 | 0.075231 | 99.5489 | 0.08743 | 0.067406 | 0.107361 | 0.017439 | 0.053739 | 30 | 30 | 30 | 30 | 30 | 44256.92 | 7801 | 7801 | 7711 | 7708 | 7719 | Au-Ag Alloy (Rob Chapman UoL) | Au-Ag Alloy (Rob Chapman UoL) | HgS | Cu_metal | Pd_metal
RJC135_16_24 | Almond upstream from Dunan | 451 | 40 | 20 | 50 | 0 | 72.3079 | 27.4924 | 0.22291 | 0.027647 | 0.013119 | 100.064 | 0.086747 | 0.069422 | 0.103627 | 0.017339 | 0.055313 | 30 | 30 | 30 | 30 | 30 | 44256.92 | 7801 | 7801 | 7711 | 7708 | 7719 | Au-Ag Alloy (Rob Chapman UoL) | Au-Ag Alloy (Rob Chapman UoL) | HgS | Cu_metal | Pd_metal
RJC135_16_25 | Almond upstream from Dunan | 452 | 40 | 20 | 50 | 0 | 67.0199 | 32.7625 | 0.373761 | 0.022158 | 0.031089 | 100.209 | 0.08668 | 0.065327 | 0.103088 | 0.017393 | 0.054928 | 30 | 30 | 30 | 30 | 30 | 44256.9175 | 7801 | 7801 | 7711 | 7708 | 7719 | Au-Ag Alloy (Rob Chapman UoL) | Au-Ag Alloy (Rob Chapman UoL) | HgS | Cu_metal | Pd_metal
RJC135_16_26 | Almond upstream from Dunan | 453 | 40 | 20 | 50 | 0 | 75.4829 | 24.7564 | 0.092281 | 0.030814 | 0.053884 | 100.416 | 0.087195 | 0.071131 | 0.107038 | 0.017375 | 0.056725 | 30 | 30 | 30 | 30 | 30 | 44256.92 | 7801 | 7801 | 7711 | 7708 | 7719 | Au-Ag Alloy (Rob Chapman UoL) | Au-Ag Alloy (Rob Chapman UoL) | HgS | Cu_metal | Pd_metal
RJC135_16_27 | Almond upstream from Dunan | 454 | 40 | 20 | 50 | 0 | 88.3147 | 11.1794 | 0.076481 | 0.034766 | 0.021919 | 99.6274 | 0.087513 | 0.075007 | 0.118891 | 0.017379 | 0.059805 | 30 | 30 | 30 | 30 | 30 | 44256.92 | 7801 | 7801 | 7711 | 7708 | 7719 | Au-Ag Alloy (Rob Chapman UoL) | Au-Ag Alloy (Rob Chapman UoL) | HgS | Cu_metal | Pd_metal
RJC135_16_28 | Almond upstream from Dunan | 455 | 40 | 20 | 50 | 0 | 71.7873 | 28.017 | 0.355391 | 0.030994 | 0.0644 | 100.255 | 0.086939 | 0.067859 | 0.102691 | 0.01729 | 0.055431 | 30 | 30 | 30 | 30 | 30 | 44256.92 | 7801 | 7801 | 7711 | 7708 | 7719 | Au-Ag Alloy (Rob Chapman UoL) | Au-Ag Alloy (Rob Chapman UoL) | HgS | Cu_metal | Pd_metal
RJC135_16_29 | Almond upstream from Dunan | 456 | 40 | 20 | 50 | 0 | 74.0152 | 25.1501 | 0.466863 | 0.034758 | -0.01467 | 99.6522 | 0.086881 | 0.070749 | 0.11001 | 0.017283 | 0.057301 | 30 | 30 | 30 | 30 | 30 | 44256.92 | 7801 | 7801 | 7711 | 7708 | 7719 | Au-Ag Alloy (Rob Chapman UoL) | Au-Ag Alloy (Rob Chapman UoL) | HgS | Cu_metal | Pd_metal
RJC135_16_30 | Almond upstream from Dunan | 457 | 40 | 20 | 50 | 0 | 68.8443 | 30.8576 | 0.194528 | 0.032969 | 0.079461 | 100.009 | 0.086751 | 0.066982 | 0.105256 | 0.017354 | 0.052967 | 30 | 30 | 30 | 30 | 30 | 44256.92 | 7801 | 7801 | 7711 | 7708 | 7719 | Au-Ag Alloy (Rob Chapman UoL) | Au-Ag Alloy (Rob Chapman UoL) | HgS | Cu_metal | Pd_metal
RJC135_17_01 | Almond Trib | 458 | 40 | 20 | 50 | 0 | 74.9698 | 24.4476 | 0.313575 | 0.037701 | 0.076395 | 99.8451 | 0.086388 | 0.070032 | 0.106401 | 0.017351 | 0.054411 | 30 | 30 | 30 | 30 | 30 | 44256.92 | 7801 | 7801 | 7711 | 7708 | 7719 | Au-Ag Alloy (Rob Chapman UoL) | Au-Ag Alloy (Rob Chapman UoL) | HgS | Cu_metal | Pd_metal
RJC135_17_02 | Almond Trib | 459 | 40 | 20 | 50 | 0 | 63.7137 | 35.8324 | 0.263245 | 0.0266 | 0.078153 | 99.9141 | 0.086874 | 0.065748 | 0.102332 | 0.017348 | 0.052116 | 30 | 30 | 30 | 30 | 30 | 44256.92 | 7801 | 7801 | 7711 | 7708 | 7719 | Au-Ag Alloy (Rob Chapman UoL) | Au-Ag Alloy (Rob Chapman UoL) | HgS | Cu_metal | Pd_metal
RJC135_17_03 | Almond Trib | 460 | 40 | 20 | 50 | 0 | 65.1763 | 34.4225 | 0.218695 | 0.029645 | 0.047768 | 99.8949 | 0.086858 | 0.066261 | 0.102621 | 0.017324 | 0.053123 | 30 | 30 | 30 | 30 | 30 | 44256.93 | 7801 | 7801 | 7711 | 7708 | 7719 | Au-Ag Alloy (Rob Chapman UoL) | Au-Ag Alloy (Rob Chapman UoL) | HgS | Cu_metal | Pd_metal
RJC135_17_04 | Almond Trib | 461 | 40 | 20 | 50 | 0 | 72.414 | 27.3596 | 0.21787 | 0.019273 | -0.00098 | 100.01 | 0.087091 | 0.069039 | 0.106592 | 0.017379 | 0.055432 | 30 | 30 | 30 | 30 | 30 | 44256.93 | 7801 | 7801 | 7711 | 7708 | 7719 | Au-Ag Alloy (Rob Chapman UoL) | Au-Ag Alloy (Rob Chapman UoL) | HgS | Cu_metal | Pd_metal
RJC134_01_01 | Sma Glen rough | 462 | 40 | 20 | 50 | 0 | 83.8602 | 15.852 | 0.031927 | 0.040134 | 0.001576 | 99.7859 | 0.086899 | 0.072442 | 0.112927 | 0.017244 | 0.059117 | 30 | 30 | 30 | 30 | 30 | 44256.93 | 7801 | 7801 | 7711 | 7708 | 7719 | Au-Ag Alloy (Rob Chapman UoL) | Au-Ag Alloy (Rob Chapman UoL) | HgS | Cu_metal | Pd_metal
RJC134_01_02 | Sma Glen rough | 463 | 40 | 20 | 50 | 0 | 92.7272 | 6.49374 | 0.127209 | 0.098684 | 0.000975 | 99.4478 | 0.087335 | 0.077089 | 0.119985 | 0.01732 | 0.063046 | 30 | 30 | 30 | 30 | 30 | 44256.93 | 7801 | 7801 | 7711 | 7708 | 7719 | Au-Ag Alloy (Rob Chapman UoL) | Au-Ag Alloy (Rob Chapman UoL) | HgS | Cu_metal | Pd_metal
RJC134_01_03 | Sma Glen rough | 464 | 40 | 20 | 50 | 0 | 88.7647 | 8.91892 | 1.63875 | 0.038684 | 0.080352 | 99.4414 | 0.087458 | 0.07579 | 0.116859 | 0.017317 | 0.060232 | 30 | 30 | 30 | 30 | 30 | 44256.93 | 7801 | 7801 | 7711 | 7708 | 7719 | Au-Ag Alloy (Rob Chapman UoL) | Au-Ag Alloy (Rob Chapman UoL) | HgS | Cu_metal | Pd_metal
RJC134_01_04 | Sma Glen rough | 465 | 40 | 20 | 50 | 0 | 80.7134 | 19.7339 | 0.068412 | 0.020121 | 0.086453 | 100.622 | 0.087512 | 0.071704 | 0.110918 | 0.017401 | 0.05631 | 30 | 30 | 30 | 30 | 30 | 44256.93 | 7801 | 7801 | 7711 | 7708 | 7719 | Au-Ag Alloy (Rob Chapman UoL) | Au-Ag Alloy (Rob Chapman UoL) | HgS | Cu_metal | Pd_metal
RJC134_01_05 | Sma Glen rough | 466 | 40 | 20 | 50 | 0 | 80.2561 | 19.6137 | 0.027308 | 0.034289 | 0.036931 | 99.9683 | 0.087586 | 0.071456 | 0.111847 | 0.017301 | 0.057384 | 30 | 30 | 30 | 30 | 30 | 44256.93 | 7801 | 7801 | 7711 | 7708 | 7719 | Au-Ag Alloy (Rob Chapman UoL) | Au-Ag Alloy (Rob Chapman UoL) | HgS | Cu_metal | Pd_metal
RJC134_01_06 | Sma Glen rough | 467 | 40 | 20 | 50 | 0 | 78.9099 | 21.2616 | -0.03901 | 0.022766 | 0.020647 | 100.176 | 0.086887 | 0.07153 | 0.111941 | 0.017369 | 0.058396 | 30 | 30 | 30 | 30 | 30 | 44256.93 | 7801 | 7801 | 7711 | 7708 | 7719 | Au-Ag Alloy (Rob Chapman UoL) | Au-Ag Alloy (Rob Chapman UoL) | HgS | Cu_metal | Pd_metal
RJC134_01_07 | Sma Glen rough | 468 | 40 | 20 | 50 | 0 | 86.3241 | 13.4213 | 0.060359 | 0.021753 | 0.02631 | 99.8539 | 0.087557 | 0.074293 | 0.115147 | 0.01736 | 0.060859 | 30 | 30 | 30 | 30 | 30 | 44256.93 | 7801 | 7801 | 7711 | 7708 | 7719 | Au-Ag Alloy (Rob Chapman UoL) | Au-Ag Alloy (Rob Chapman UoL) | HgS | Cu_metal | Pd_metal
RJC134_01_08 | Sma Glen rough | 469 | 40 | 20 | 50 | 0 | 80.1349 | 19.1446 | 0.146578 | 0.020372 | 0.02928 | 99.4758 | 0.087228 | 0.069275 | 0.112229 | 0.017447 | 0.058445 | 30 | 30 | 30 | 30 | 30 | 44256.94 | 7801 | 7801 | 7711 | 7708 | 7719 | Au-Ag Alloy (Rob Chapman UoL) | Au-Ag Alloy (Rob Chapman UoL) | HgS | Cu_metal | Pd_metal
RJC134_01_09 | Sma Glen rough | 470 | 40 | 20 | 50 | 0 | 76.3964 | 22.9186 | 0.259028 | 0.026438 | 0.039955 | 99.6404 | 0.086781 | 0.069272 | 0.110676 | 0.017377 | 0.056965 | 30 | 30 | 30 | 30 | 30 | 44256.94 | 7801 | 7801 | 7711 | 7708 | 7719 | Au-Ag Alloy (Rob Chapman UoL) | Au-Ag Alloy (Rob Chapman UoL) | HgS | Cu_metal | Pd_metal
RJC134_01_10 | Sma Glen rough | 471 | 40 | 20 | 50 | 0 | 77.6498 | 22.012 | 0.409434 | 0.036653 | 0.067458 | 100.175 | 0.086972 | 0.069578 | 0.109507 | 0.017374 | 0.055084 | 30 | 30 | 30 | 30 | 30 | 44256.94 | 7801 | 7801 | 7711 | 7708 | 7719 | Au-Ag Alloy (Rob Chapman UoL) | Au-Ag Alloy (Rob Chapman UoL) | HgS | Cu_metal | Pd_metal
RJC134_01_11 | Sma Glen rough | 472 | 40 | 20 | 50 | 0 | 79.6636 | 18.0764 | 0.649167 | 0.054335 | 0.026827 | 98.4704 | 0.087495 | 0.069537 | 0.108331 | 0.01721 | 0.057103 | 30 | 30 | 30 | 30 | 30 | 44256.94 | 7801 | 7801 | 7711 | 7708 | 7719 | Au-Ag Alloy (Rob Chapman UoL) | Au-Ag Alloy (Rob Chapman UoL) | HgS | Cu_metal | Pd_metal
RJC134_01_12 | Sma Glen rough | 473 | 40 | 20 | 50 | 0 | 85.9483 | 10.2898 | 3.21816 | 0.035014 | 0.069447 | 99.5608 | 0.087557 | 0.074673 | 0.114987 | 0.017373 | 0.061155 | 30 | 30 | 30 | 30 | 30 | 44256.94 | 7801 | 7801 | 7711 | 7708 | 7719 | Au-Ag Alloy (Rob Chapman UoL) | Au-Ag Alloy (Rob Chapman UoL) | HgS | Cu_metal | Pd_metal
RJC134_01_13 | Sma Glen rough | 474 | 40 | 20 | 50 | 0 | 56.4751 | 42.7048 | 0.265375 | 0.021004 | 0.023021 | 99.4893 | 0.085981 | 0.062961 | 0.098188 | 0.017386 | 0.051616 | 30 | 30 | 30 | 30 | 30 | 44256.94 | 7801 | 7801 | 7711 | 7708 | 7719 | Au-Ag Alloy (Rob Chapman UoL) | Au-Ag Alloy (Rob Chapman UoL) | HgS | Cu_metal | Pd_metal
RJC134_01_14 | Sma Glen rough | 475 | 40 | 20 | 50 | 0 | 90.3008 | 9.15666 | 0.06522 | 0.064192 | -0.00042 | 99.5865 | 0.087737 | 0.07608 | 0.118334 | 0.017248 | 0.060934 | 30 | 30 | 30 | 30 | 30 | 44256.94 | 7801 | 7801 | 7711 | 7708 | 7719 | Au-Ag Alloy (Rob Chapman UoL) | Au-Ag Alloy (Rob Chapman UoL) | HgS | Cu_metal | Pd_metal
RJC134_01_15 | Sma Glen rough | 476 | 40 | 20 | 50 | 0 | 91.9208 | 7.5684 | 0.051424 | 0.112719 | 0.091473 | 99.7448 | 0.088524 | 0.075895 | 0.120852 | 0.017264 | 0.060486 | 30 | 30 | 30 | 30 | 30 | 44256.94 | 7801 | 7801 | 7711 | 7708 | 7719 | Au-Ag Alloy (Rob Chapman UoL) | Au-Ag Alloy (Rob Chapman UoL) | HgS | Cu_metal | Pd_metal
RJC134_01_16 | Sma Glen rough | 477 | 40 | 20 | 50 | 0 | 75.2803 | 23.9568 | 0.378714 | 0.031051 | 0.046594 | 99.6935 | 0.087205 | 0.069152 | 0.107856 | 0.017301 | 0.056885 | 30 | 30 | 30 | 30 | 30 | 44256.94 | 7801 | 7801 | 7711 | 7708 | 7719 | Au-Ag Alloy (Rob Chapman UoL) | Au-Ag Alloy (Rob Chapman UoL) | HgS | Cu_metal | Pd_metal
RJC134_01_17 | Sma Glen rough | 478 | 40 | 20 | 50 | 0 | 89.7061 | 9.53718 | 0.720211 | 0.036091 | 0.078817 | 100.078 | 0.08772 | 0.075072 | 0.117026 | 0.017324 | 0.060703 | 30 | 30 | 30 | 30 | 30 | 44256.94 | 7801 | 7801 | 7711 | 7708 | 7719 | Au-Ag Alloy (Rob Chapman UoL) | Au-Ag Alloy (Rob Chapman UoL) | HgS | Cu_metal | Pd_metal
RJC134_01_18 | Sma Glen rough | 479 | 40 | 20 | 50 | 0 | 85.0209 | 14.6524 | 0.135396 | 0.026477 | 0.075174 | 99.9104 | 0.087656 | 0.073255 | 0.111856 | 0.01731 | 0.059352 | 30 | 30 | 30 | 30 | 30 | 44256.95 | 7801 | 7801 | 7711 | 7708 | 7719 | Au-Ag Alloy (Rob Chapman UoL) | Au-Ag Alloy (Rob Chapman UoL) | HgS | Cu_metal | Pd_metal
RJC134_01_19 | Sma Glen rough | 480 | 40 | 20 | 50 | 0 | 77.0575 | 22.083 | 0.097862 | 0.033449 | 0.092077 | 99.3639 | 0.087144 | 0.071211 | 0.108671 | 0.017275 | 0.056346 | 30 | 30 | 30 | 30 | 30 | 44256.95 | 7801 | 7801 | 7711 | 7708 | 7719 | Au-Ag Alloy (Rob Chapman UoL) | Au-Ag Alloy (Rob Chapman UoL) | HgS | Cu_metal | Pd_metal
RJC134_01_20 | Sma Glen rough | 481 | 40 | 20 | 50 | 0 | 92.7226 | 6.53432 | 0.337136 | 0.059346 | 0.058684 | 99.7121 | 0.088173 | 0.07543 | 0.118444 | 0.017357 | 0.061055 | 30 | 30 | 30 | 30 | 30 | 44256.95 | 7801 | 7801 | 7711 | 7708 | 7719 | Au-Ag Alloy (Rob Chapman UoL) | Au-Ag Alloy (Rob Chapman UoL) | HgS | Cu_metal | Pd_metal
RJC134_01_21 | Sma Glen rough | 482 | 40 | 20 | 50 | 0 | 78.9493 | 20.145 | 0.763264 | 0.036923 | 0.116258 | 100.011 | 0.087249 | 0.069053 | 0.11114 | 0.017394 | 0.054061 | 30 | 30 | 30 | 30 | 30 | 44256.95 | 7801 | 7801 | 7711 | 7708 | 7719 | Au-Ag Alloy (Rob Chapman UoL) | Au-Ag Alloy (Rob Chapman UoL) | HgS | Cu_metal | Pd_metal
RJC134_01_22 | Sma Glen rough | 483 | 40 | 20 | 50 | 0 | 80.569 | 17.7168 | 0.756527 | 0.034708 | 0.056159 | 99.1332 | 0.087006 | 0.071473 | 0.110158 | 0.017268 | 0.056673 | 30 | 30 | 30 | 30 | 30 | 44256.95 | 7801 | 7801 | 7711 | 7708 | 7719 | Au-Ag Alloy (Rob Chapman UoL) | Au-Ag Alloy (Rob Chapman UoL) | HgS | Cu_metal | Pd_metal
RJC134_01_23 | Sma Glen rough | 484 | 40 | 20 | 50 | 0 | 72.4624 | 26.1444 | 0.709281 | 0.019241 | 0.065694 | 99.4011 | 0.086884 | 0.068033 | 0.106692 | 0.017434 | 0.055989 | 30 | 30 | 30 | 30 | 30 | 44256.95 | 7801 | 7801 | 7711 | 7708 | 7719 | Au-Ag Alloy (Rob Chapman UoL) | Au-Ag Alloy (Rob Chapman UoL) | HgS | Cu_metal | Pd_metal
RJC134_01_24 | Sma Glen rough | 485 | 40 | 20 | 50 | 0 | 87.4641 | 11.7806 | 0.625569 | 0.033331 | 0.018473 | 99.922 | 0.087406 | 0.074452 | 0.117508 | 0.0174 | 0.060883 | 30 | 30 | 30 | 30 | 30 | 44256.95 | 7801 | 7801 | 7711 | 7708 | 7719 | Au-Ag Alloy (Rob Chapman UoL) | Au-Ag Alloy (Rob Chapman UoL) | HgS | Cu_metal | Pd_metal
RJC134_01_25 | Sma Glen rough | 486 | 40 | 20 | 50 | 0 | 79.1855 | 20.5319 | 0.079127 | 0.027455 | 0.050175 | 99.8741 | 0.087541 | 0.070638 | 0.109611 | 0.01733 | 0.057525 | 30 | 30 | 30 | 30 | 30 | 44256.95 | 7801 | 7801 | 7711 | 7708 | 7719 | Au-Ag Alloy (Rob Chapman UoL) | Au-Ag Alloy (Rob Chapman UoL) | HgS | Cu_metal | Pd_metal
RJC134_02_01 | Sma Glen rough | 487 | 40 | 20 | 50 | 0 | 74.4871 | 25.2009 | 0.085414 | 0.037219 | 0.062436 | 99.873 | 0.086315 | 0.068017 | 0.105568 | 0.017301 | 0.055646 | 30 | 30 | 30 | 30 | 30 | 44256.95 | 7801 | 7801 | 7711 | 7708 | 7719 | Au-Ag Alloy (Rob Chapman UoL) | Au-Ag Alloy (Rob Chapman UoL) | HgS | Cu_metal | Pd_metal
RJC134_02_02 | Sma Glen rough | 488 | 40 | 20 | 50 | 0 | 79.3999 | 19.6362 | 0.856618 | 0.033782 | 0.065208 | 99.9917 | 0.087485 | 0.069884 | 0.112674 | 0.017334 | 0.057931 | 30 | 30 | 30 | 30 | 30 | 44256.96 | 7801 | 7801 | 7711 | 7708 | 7719 | Au-Ag Alloy (Rob Chapman UoL) | Au-Ag Alloy (Rob Chapman UoL) | HgS | Cu_metal | Pd_metal
RJC134_02_03 | Sma Glen rough | 489 | 40 | 20 | 50 | 0 | 78.1677 | 21.4917 | 0.060405 | 0.026352 | 0.04988 | 99.796 | 0.087121 | 0.070432 | 0.110429 | 0.017461 | 0.058199 | 30 | 30 | 30 | 30 | 30 | 44256.96 | 7801 | 7801 | 7711 | 7708 | 7719 | Au-Ag Alloy (Rob Chapman UoL) | Au-Ag Alloy (Rob Chapman UoL) | HgS | Cu_metal | Pd_metal
RJC134_02_04 | Sma Glen rough | 490 | 40 | 20 | 50 | 0 | 67.3549 | 31.8654 | 0.259055 | 0.028376 | -0.03557 | 99.4722 | 0.086549 | 0.066986 | 0.103499 | 0.017356 | 0.055472 | 30 | 30 | 30 | 30 | 30 | 44256.96 | 7801 | 7801 | 7711 | 7708 | 7719 | Au-Ag Alloy (Rob Chapman UoL) | Au-Ag Alloy (Rob Chapman UoL) | HgS | Cu_metal | Pd_metal
RJC134_02_05 | Sma Glen rough | 491 | 40 | 20 | 50 | 0 | 77.3898 | 21.6915 | 0.253745 | 0.039609 | 0.049782 | 99.4244 | 0.087643 | 0.071805 | 0.111409 | 0.017299 | 0.056439 | 30 | 30 | 30 | 30 | 30 | 44256.96 | 7801 | 7801 | 7711 | 7708 | 7719 | Au-Ag Alloy (Rob Chapman UoL) | Au-Ag Alloy (Rob Chapman UoL) | HgS | Cu_metal | Pd_metal
RJC134_02_06 | Sma Glen rough | 492 | 40 | 20 | 50 | 0 | 74.5872 | 24.8979 | 0.360335 | 0.026439 | 0.012083 | 99.884 | 0.086716 | 0.069338 | 0.105733 | 0.017303 | 0.057644 | 30 | 30 | 30 | 30 | 30 | 44256.96 | 7801 | 7801 | 7711 | 7708 | 7719 | Au-Ag Alloy (Rob Chapman UoL) | Au-Ag Alloy (Rob Chapman UoL) | HgS | Cu_metal | Pd_metal
RJC134_02_07 | Sma Glen rough | 493 | 40 | 20 | 50 | 0 | 87.4028 | 12.3892 | 0.135457 | 0.041866 | 0.076216 | 100.046 | 0.08702 | 0.072884 | 0.116091 | 0.017326 | 0.057692 | 30 | 30 | 30 | 30 | 30 | 44256.96 | 7801 | 7801 | 7711 | 7708 | 7719 | Au-Ag Alloy (Rob Chapman UoL) | Au-Ag Alloy (Rob Chapman UoL) | HgS | Cu_metal | Pd_metal
RJC134_02_08 | Sma Glen rough | 494 | 40 | 20 | 50 | 0 | 90.7782 | 8.41616 | 0.056858 | 0.049804 | 0.094501 | 99.3955 | 0.087332 | 0.076601 | 0.119135 | 0.017202 | 0.060849 | 30 | 30 | 30 | 30 | 30 | 44256.96 | 7801 | 7801 | 7711 | 7708 | 7719 | Au-Ag Alloy (Rob Chapman UoL) | Au-Ag Alloy (Rob Chapman UoL) | HgS | Cu_metal | Pd_metal
RJC134_02_09 | Sma Glen rough | 495 | 40 | 20 | 50 | 0 | 87.7701 | 11.3997 | 0.02163 | 0.047071 | 0.080693 | 99.3191 | 0.087607 | 0.072913 | 0.116045 | 0.017332 | 0.059307 | 30 | 30 | 30 | 30 | 30 | 44256.96 | 7801 | 7801 | 7711 | 7708 | 7719 | Au-Ag Alloy (Rob Chapman UoL) | Au-Ag Alloy (Rob Chapman UoL) | HgS | Cu_metal | Pd_metal
RJC134_02_10 | Sma Glen rough | 496 | 40 | 20 | 50 | 0 | 87.6486 | 11.7414 | 0.070318 | 0.059648 | 0.070421 | 99.5904 | 0.087859 | 0.074095 | 0.115018 | 0.017179 | 0.05882 | 30 | 30 | 30 | 30 | 30 | 44256.96 | 7801 | 7801 | 7711 | 7708 | 7719 | Au-Ag Alloy (Rob Chapman UoL) | Au-Ag Alloy (Rob Chapman UoL) | HgS | Cu_metal | Pd_metal
RJC134_02_11 | Sma Glen rough | 497 | 40 | 20 | 50 | 0 | 79.9409 | 20.2387 | 0.20575 | 0.02813 | 0.088154 | 100.502 | 0.087113 | 0.072051 | 0.10982 | 0.017423 | 0.056664 | 30 | 30 | 30 | 30 | 30 | 44256.97 | 7801 | 7801 | 7711 | 7708 | 7719 | Au-Ag Alloy (Rob Chapman UoL) | Au-Ag Alloy (Rob Chapman UoL) | HgS | Cu_metal | Pd_metal
RJC134_02_12 | Sma Glen rough | 498 | 40 | 20 | 50 | 0 | 74.4445 | 23.6922 | 0.604459 | 0.020913 | 0.05226 | 98.8143 | 0.086581 | 0.070426 | 0.104881 | 0.017228 | 0.05564 | 30 | 30 | 30 | 30 | 30 | 44256.97 | 7801 | 7801 | 7711 | 7708 | 7719 | Au-Ag Alloy (Rob Chapman UoL) | Au-Ag Alloy (Rob Chapman UoL) | HgS | Cu_metal | Pd_metal
RJC134_02_13 | Sma Glen rough | 499 | 40 | 20 | 50 | 0 | 71.0757 | 28.4433 | 0.043822 | 0.022742 | 0.064859 | 99.6504 | 0.08657 | 0.067131 | 0.105866 | 0.017354 | 0.052804 | 30 | 30 | 30 | 30 | 30 | 44256.97 | 7801 | 7801 | 7711 | 7708 | 7719 | Au-Ag Alloy (Rob Chapman UoL) | Au-Ag Alloy (Rob Chapman UoL) | HgS | Cu_metal | Pd_metal
RJC134_02_14 | Sma Glen rough | 500 | 40 | 20 | 50 | 0 | 82.2801 | 17.4599 | 0.093677 | 0.020923 | 0.089611 | 99.9442 | 0.087676 | 0.07303 | 0.114685 | 0.017322 | 0.059341 | 30 | 30 | 30 | 30 | 30 | 44256.97 | 7801 | 7801 | 7711 | 7708 | 7719 | Au-Ag Alloy (Rob Chapman UoL) | Au-Ag Alloy (Rob Chapman UoL) | HgS | Cu_metal | Pd_metal
RJC134_02_15 | Sma Glen rough | 501 | 40 | 20 | 50 | 0 | 84.3685 | 9.62382 | 0.559628 | 0.021393 | 0.071769 | 94.6451 | 0.08701 | 0.069644 | 0.108069 | 0.017162 | 0.056718 | 30 | 30 | 30 | 30 | 30 | 44256.97 | 7801 | 7801 | 7711 | 7708 | 7719 | Au-Ag Alloy (Rob Chapman UoL) | Au-Ag Alloy (Rob Chapman UoL) | HgS | Cu_metal | Pd_metal
RJC134_02_16 | Sma Glen rough | 502 | 40 | 20 | 50 | 0 | 77.8938 | 21.8243 | -0.01436 | 0.032825 | 0.033278 | 99.7698 | 0.086799 | 0.070422 | 0.110633 | 0.017329 | 0.057832 | 30 | 30 | 30 | 30 | 30 | 44256.97 | 7801 | 7801 | 7711 | 7708 | 7719 | Au-Ag Alloy (Rob Chapman UoL) | Au-Ag Alloy (Rob Chapman UoL) | HgS | Cu_metal | Pd_metal
RJC134_02_17 | Sma Glen rough | 503 | 40 | 20 | 50 | 0 | 89.282 | 10.2551 | 0.153766 | 0.058388 | 0.075153 | 99.8244 | 0.087421 | 0.073827 | 0.115444 | 0.017354 | 0.060067 | 30 | 30 | 30 | 30 | 30 | 44256.97 | 7801 | 7801 | 7711 | 7708 | 7719 | Au-Ag Alloy (Rob Chapman UoL) | Au-Ag Alloy (Rob Chapman UoL) | HgS | Cu_metal | Pd_metal
RJC134_02_18 | Sma Glen rough | 504 | 40 | 20 | 50 | 0 | 80.9026 | 18.7256 | 0.206446 | 0.012923 | 0.067581 | 99.9151 | 0.087271 | 0.072037 | 0.116107 | 0.017438 | 0.055985 | 30 | 30 | 30 | 30 | 30 | 44256.97 | 7801 | 7801 | 7711 | 7708 | 7719 | Au-Ag Alloy (Rob Chapman UoL) | Au-Ag Alloy (Rob Chapman UoL) | HgS | Cu_metal | Pd_metal
RJC134_02_19 | Sma Glen rough | 505 | 40 | 20 | 50 | 0 | 62.8297 | 36.4166 | 0.379855 | 0.031042 | 0.072691 | 99.7298 | 0.086754 | 0.065334 | 0.100826 | 0.017297 | 0.051378 | 30 | 30 | 30 | 30 | 30 | 44256.97375 | 7801 | 7801 | 7711 | 7708 | 7719 | Au-Ag Alloy (Rob Chapman UoL) | Au-Ag Alloy (Rob Chapman UoL) | HgS | Cu_metal | Pd_metal
RJC134_02_20 | Sma Glen rough | 506 | 40 | 20 | 50 | 0 | 80.956 | 17.9448 | 0.883051 | 0.034954 | 0.073048 | 99.8918 | 0.086966 | 0.07136 | 0.11346 | 0.017338 | 0.05657 | 30 | 30 | 30 | 30 | 30 | 44256.97 | 7801 | 7801 | 7711 | 7708 | 7719 | Au-Ag Alloy (Rob Chapman UoL) | Au-Ag Alloy (Rob Chapman UoL) | HgS | Cu_metal | Pd_metal
RJC134_02_21 | Sma Glen rough | 507 | 40 | 20 | 50 | 0 | 80.9506 | 19.0181 | 0.288021 | 0.033599 | 0.088816 | 100.379 | 0.087314 | 0.072477 | 0.110342 | 0.01737 | 0.057034 | 30 | 30 | 30 | 30 | 30 | 44256.98 | 7801 | 7801 | 7711 | 7708 | 7719 | Au-Ag Alloy (Rob Chapman UoL) | Au-Ag Alloy (Rob Chapman UoL) | HgS | Cu_metal | Pd_metal
RJC134_02_22extrem tiny | Sma Glen rough | 508 | 40 | 20 | 50 | 0 | 56.7836 | 41.6656 | 1.02039 | 0.019323 | 0.048932 | 99.5379 | 0.086564 | 0.06351 | 0.098171 | 0.017435 | 0.051722 | 30 | 30 | 30 | 30 | 30 | 44256.98 | 7801 | 7801 | 7711 | 7708 | 7719 | Au-Ag Alloy (Rob Chapman UoL) | Au-Ag Alloy (Rob Chapman UoL) | HgS | Cu_metal | Pd_metal
RJC134_03_01 | Sma Glen rough | 509 | 40 | 20 | 50 | 0 | 68.9005 | 30.9567 | 0.046513 | 0.024613 | 0.027863 | 99.9561 | 0.086452 | 0.068916 | 0.105028 | 0.01739 | 0.055673 | 30 | 30 | 30 | 30 | 30 | 44256.98 | 7801 | 7801 | 7711 | 7708 | 7719 | Au-Ag Alloy (Rob Chapman UoL) | Au-Ag Alloy (Rob Chapman UoL) | HgS | Cu_metal | Pd_metal
RJC134_03_02 | Sma Glen rough | 510 | 40 | 20 | 50 | 0 | 72.0439 | 26.9451 | 0.315457 | 0.021579 | 0.048836 | 99.3748 | 0.086601 | 0.06879 | 0.106402 | 0.017384 | 0.055857 | 30 | 30 | 30 | 30 | 30 | 44256.98 | 7801 | 7801 | 7711 | 7708 | 7719 | Au-Ag Alloy (Rob Chapman UoL) | Au-Ag Alloy (Rob Chapman UoL) | HgS | Cu_metal | Pd_metal
RJC134_03_03 | Sma Glen rough | 511 | 40 | 20 | 50 | 0 | 91.855 | 7.69234 | 0.110467 | 0.289126 | 0.101071 | 100.048 | 0.087604 | 0.07377 | 0.116906 | 0.017383 | 0.060347 | 30 | 30 | 30 | 30 | 30 | 44256.98 | 7801 | 7801 | 7711 | 7708 | 7719 | Au-Ag Alloy (Rob Chapman UoL) | Au-Ag Alloy (Rob Chapman UoL) | HgS | Cu_metal | Pd_metal
RJC134_03_04 | Sma Glen rough | 512 | 40 | 20 | 50 | 0 | 82.4598 | 17.3807 | 0.025622 | 0.043556 | 0.061622 | 99.9713 | 0.087503 | 0.07207 | 0.113754 | 0.017313 | 0.056595 | 30 | 30 | 30 | 30 | 30 | 44256.98 | 7801 | 7801 | 7711 | 7708 | 7719 | Au-Ag Alloy (Rob Chapman UoL) | Au-Ag Alloy (Rob Chapman UoL) | HgS | Cu_metal | Pd_metal
RJC134_03_05 | Sma Glen rough | 513 | 40 | 20 | 50 | 0 | 76.5634 | 23.1642 | 0.109213 | 0.036448 | 0.071466 | 99.9448 | 0.086821 | 0.069184 | 0.105864 | 0.017339 | 0.054904 | 30 | 30 | 30 | 30 | 30 | 44256.98 | 7801 | 7801 | 7711 | 7708 | 7719 | Au-Ag Alloy (Rob Chapman UoL) | Au-Ag Alloy (Rob Chapman UoL) | HgS | Cu_metal | Pd_metal
RJC134_03_06 | Sma Glen rough | 514 | 40 | 20 | 50 | 0 | 81.6677 | 17.7801 | 0.627703 | 0.028991 | 0.059505 | 100.164 | 0.086936 | 0.073168 | 0.110734 | 0.017365 | 0.058078 | 30 | 30 | 30 | 30 | 30 | 44256.98 | 7801 | 7801 | 7711 | 7708 | 7719 | Au-Ag Alloy (Rob Chapman UoL) | Au-Ag Alloy (Rob Chapman UoL) | HgS | Cu_metal | Pd_metal
RJC134_03_07 | Sma Glen rough | 515 | 40 | 20 | 50 | 0 | 83.2258 | 15.8234 | 1.05862 | 0.043051 | 0.07862 | 100.23 | 0.087371 | 0.071567 | 0.111471 | 0.017321 | 0.057729 | 30 | 30 | 30 | 30 | 30 | 44256.98 | 7801 | 7801 | 7711 | 7708 | 7719 | Au-Ag Alloy (Rob Chapman UoL) | Au-Ag Alloy (Rob Chapman UoL) | HgS | Cu_metal | Pd_metal
RJC134_03_08 | Sma Glen rough | 516 | 40 | 20 | 50 | 0 | 63.5229 | 35.8866 | 0.122343 | 0.034178 | 0.022912 | 99.5889 | 0.086055 | 0.065866 | 0.102314 | 0.017296 | 0.053023 | 30 | 30 | 30 | 30 | 30 | 44256.99 | 7801 | 7801 | 7711 | 7708 | 7719 | Au-Ag Alloy (Rob Chapman UoL) | Au-Ag Alloy (Rob Chapman UoL) | HgS | Cu_metal | Pd_metal
RJC134_03_09 | Sma Glen rough | 517 | 40 | 20 | 50 | 0 | 71.0817 | 28.8997 | -0.03749 | 0.029551 | 0.103108 | 100.077 | 0.087229 | 0.068838 | 0.108509 | 0.017421 | 0.053642 | 30 | 30 | 30 | 30 | 30 | 44256.99 | 7801 | 7801 | 7711 | 7708 | 7719 | Au-Ag Alloy (Rob Chapman UoL) | Au-Ag Alloy (Rob Chapman UoL) | HgS | Cu_metal | Pd_metal
RJC134_03_10 | Sma Glen rough | 518 | 40 | 20 | 50 | 0 | 74.3378 | 24.9865 | 0.33461 | 0.030788 | 0.053822 | 99.7435 | 0.087008 | 0.068178 | 0.105938 | 0.017324 | 0.056385 | 30 | 30 | 30 | 30 | 30 | 44256.99 | 7801 | 7801 | 7711 | 7708 | 7719 | Au-Ag Alloy (Rob Chapman UoL) | Au-Ag Alloy (Rob Chapman UoL) | HgS | Cu_metal | Pd_metal
RJC134_03_11 | Sma Glen rough | 519 | 40 | 20 | 50 | 0 | 68.0786 | 32.0222 | -0.02496 | 0.016114 | 0.073083 | 100.165 | 0.086622 | 0.066953 | 0.105247 | 0.017437 | 0.05326 | 30 | 30 | 30 | 30 | 30 | 44256.99 | 7801 | 7801 | 7711 | 7708 | 7719 | Au-Ag Alloy (Rob Chapman UoL) | Au-Ag Alloy (Rob Chapman UoL) | HgS | Cu_metal | Pd_metal
RJC134_03_12 | Sma Glen rough | 520 | 40 | 20 | 50 | 0 | 82.0373 | 17.4727 | 0.175875 | 0.030481 | 0.046575 | 99.763 | 0.087277 | 0.073177 | 0.112732 | 0.017494 | 0.058634 | 30 | 30 | 30 | 30 | 30 | 44256.99 | 7801 | 7801 | 7711 | 7708 | 7719 | Au-Ag Alloy (Rob Chapman UoL) | Au-Ag Alloy (Rob Chapman UoL) | HgS | Cu_metal | Pd_metal
RJC134_03_13 | Sma Glen rough | 521 | 40 | 20 | 50 | 0 | 89.5227 | 10.1404 | 0.066641 | 0.06239 | 0.120898 | 99.913 | 0.087639 | 0.075491 | 0.117742 | 0.017419 | 0.058867 | 30 | 30 | 30 | 30 | 30 | 44256.99 | 7801 | 7801 | 7711 | 7708 | 7719 | Au-Ag Alloy (Rob Chapman UoL) | Au-Ag Alloy (Rob Chapman UoL) | HgS | Cu_metal | Pd_metal
RJC134_03_14 | Sma Glen rough | 522 | 40 | 20 | 50 | 0 | 69.0861 | 30.3923 | 0.446615 | 0.019439 | 0.038209 | 99.9827 | 0.086079 | 0.068557 | 0.103748 | 0.0174 | 0.0543 | 30 | 30 | 30 | 30 | 30 | 44256.99 | 7801 | 7801 | 7711 | 7708 | 7719 | Au-Ag Alloy (Rob Chapman UoL) | Au-Ag Alloy (Rob Chapman UoL) | HgS | Cu_metal | Pd_metal
RJC134_03_15 | Sma Glen rough | 523 | 40 | 20 | 50 | 0 | 67.1698 | 32.2644 | 0.038965 | 0.026718 | 0.041916 | 99.5417 | 0.086599 | 0.066844 | 0.103796 | 0.017337 | 0.054259 | 30 | 30 | 30 | 30 | 30 | 44256.99 | 7801 | 7801 | 7711 | 7708 | 7719 | Au-Ag Alloy (Rob Chapman UoL) | Au-Ag Alloy (Rob Chapman UoL) | HgS | Cu_metal | Pd_metal
RJC134_03_16 | Sma Glen rough | 524 | 40 | 20 | 50 | 0 | 92.7444 | 6.52877 | 0.321621 | 0.047685 | 0.122087 | 99.7646 | 0.087913 | 0.075417 | 0.119207 | 0.017406 | 0.06005 | 30 | 30 | 30 | 30 | 30 | 44256.99 | 7801 | 7801 | 7711 | 7708 | 7719 | Au-Ag Alloy (Rob Chapman UoL) | Au-Ag Alloy (Rob Chapman UoL) | HgS | Cu_metal | Pd_metal
RJC134_03_17 | Sma Glen rough | 525 | 40 | 20 | 50 | 0 | 74.2035 | 25.3584 | 0.294731 | 0.027944 | 0.07736 | 99.962 | 0.08685 | 0.067849 | 0.105358 | 0.017358 | 0.055318 | 30 | 30 | 30 | 30 | 30 | 44256.99 | 7801 | 7801 | 7711 | 7708 | 7719 | Au-Ag Alloy (Rob Chapman UoL) | Au-Ag Alloy (Rob Chapman UoL) | HgS | Cu_metal | Pd_metal
RJC134_03_18 | Sma Glen rough | 526 | 40 | 20 | 50 | 0 | 68.725 | 30.663 | 0.065868 | 0.041938 | 0.01586 | 99.5117 | 0.086885 | 0.067655 | 0.104332 | 0.017283 | 0.056222 | 30 | 30 | 30 | 30 | 30 | 44257 | 7801 | 7801 | 7711 | 7708 | 7719 | Au-Ag Alloy (Rob Chapman UoL) | Au-Ag Alloy (Rob Chapman UoL) | HgS | Cu_metal | Pd_metal
RJC134_03_19 | Sma Glen rough | 527 | 40 | 20 | 50 | 0 | 73.6839 | 25.5895 | 0.122029 | 0.031398 | 0.065414 | 99.4921 | 0.086495 | 0.068097 | 0.105516 | 0.017338 | 0.053812 | 30 | 30 | 30 | 30 | 30 | 44257 | 7801 | 7801 | 7711 | 7708 | 7719 | Au-Ag Alloy (Rob Chapman UoL) | Au-Ag Alloy (Rob Chapman UoL) | HgS | Cu_metal | Pd_metal
RJC134_03_20 | Sma Glen rough | 528 | 40 | 20 | 50 | 0 | 90.684 | 8.50551 | -0.04295 | 0.04026 | 0.015395 | 99.2022 | 0.087472 | 0.076396 | 0.120763 | 0.017371 | 0.063198 | 30 | 30 | 30 | 30 | 30 | 44257 | 7801 | 7801 | 7711 | 7708 | 7719 | Au-Ag Alloy (Rob Chapman UoL) | Au-Ag Alloy (Rob Chapman UoL) | HgS | Cu_metal | Pd_metal
RJC134_03_21 | Sma Glen rough | 529 | 40 | 20 | 50 | 0 | 69.5439 | 29.303 | 1.09797 | 0.03703 | 0.032989 | 100.015 | 0.086835 | 0.068647 | 0.104849 | 0.017199 | 0.055756 | 30 | 30 | 30 | 30 | 30 | 44257 | 7801 | 7801 | 7711 | 7708 | 7719 | Au-Ag Alloy (Rob Chapman UoL) | Au-Ag Alloy (Rob Chapman UoL) | HgS | Cu_metal | Pd_metal
RJC134_03_22 | Sma Glen rough | 530 | 40 | 20 | 50 | 0 | 78.4545 | 21.2827 | 0.030966 | 0.026385 | 0.074877 | 99.8694 | 0.086979 | 0.070478 | 0.111312 | 0.017371 | 0.056509 | 30 | 30 | 30 | 30 | 30 | 44257 | 7801 | 7801 | 7711 | 7708 | 7719 | Au-Ag Alloy (Rob Chapman UoL) | Au-Ag Alloy (Rob Chapman UoL) | HgS | Cu_metal | Pd_metal
RJC134_03_23 | Sma Glen rough | 531 | 40 | 20 | 50 | 0 | 74.7667 | 24.4807 | 0.053694 | 0.017674 | 0.048993 | 99.3678 | 0.086699 | 0.069856 | 0.108303 | 0.017404 | 0.056358 | 30 | 30 | 30 | 30 | 30 | 44257 | 7801 | 7801 | 7711 | 7708 | 7719 | Au-Ag Alloy (Rob Chapman UoL) | Au-Ag Alloy (Rob Chapman UoL) | HgS | Cu_metal | Pd_metal
RJC134_03_24 | Sma Glen rough | 532 | 40 | 20 | 50 | 0 | 85.4891 | 14.1678 | 0.042712 | 0.040835 | 0.097458 | 99.8379 | 0.087441 | 0.073105 | 0.114155 | 0.017383 | 0.057538 | 30 | 30 | 30 | 30 | 30 | 44257 | 7801 | 7801 | 7711 | 7708 | 7719 | Au-Ag Alloy (Rob Chapman UoL) | Au-Ag Alloy (Rob Chapman UoL) | HgS | Cu_metal | Pd_metal
Au_Alloy_Std |  | 533 | 40 | 20 | 50 | 0 | 80.9081 | 18.6301 | -0.01892 | 0.028111 | 0.013847 | 99.5612 | 0.087253 | 0.07098 | 0.112571 | 0.017431 | 0.058412 | 30 | 30 | 30 | 30 | 30 | 44257 | 7801 | 7801 | 7711 | 7708 | 7719 | Au-Ag Alloy (Rob Chapman UoL) | Au-Ag Alloy (Rob Chapman UoL) | HgS | Cu_metal | Pd_metal
Au_Alloy_Std |  | 534 | 40 | 20 | 50 | 0 | 81.1419 | 18.4655 | 0.032527 | 0.016794 | 0.059292 | 99.7161 | 0.08766 | 0.072023 | 0.112333 | 0.017414 | 0.056487 | 30 | 30 | 30 | 30 | 30 | 44257 | 7801 | 7801 | 7711 | 7708 | 7719 | Au-Ag Alloy (Rob Chapman UoL) | Au-Ag Alloy (Rob Chapman UoL) | HgS | Cu_metal | Pd_metal
Au_Alloy_Std |  | 535 | 40 | 20 | 50 | 0 | 81.222 | 18.654 | -0.06792 | 0.028053 | 0.100085 | 99.9362 | 0.087279 | 0.072588 | 0.113853 | 0.017435 | 0.056067 | 30 | 30 | 30 | 30 | 30 | 44257.01 | 7801 | 7801 | 7711 | 7708 | 7719 | Au-Ag Alloy (Rob Chapman UoL) | Au-Ag Alloy (Rob Chapman UoL) | HgS | Cu_metal | Pd_metal
Au_Alloy_Std |  | 536 | 40 | 20 | 50 | 0 | 81.0031 | 18.9165 | -0.02692 | 0.02059 | 0.044909 | 99.9582 | 0.087491 | 0.07591 | 0.110783 | 0.017295 | 0.056791 | 30 | 30 | 30 | 30 | 30 | 44257.01 | 7801 | 7801 | 7711 | 7708 | 7719 | Au-Ag Alloy (Rob Chapman UoL) | Au-Ag Alloy (Rob Chapman UoL) | HgS | Cu_metal | Pd_metal